## Test Set-up Dataset
Test Number | Cathode | Anode | Membrane | Temperature [C] | Active Area [cm2] | Cathode Pressure [barg] | Anode Pressure [barg]
1 | 0.1 mg_Pt/cm2 Pt/C | 0.4 mg_Ir/cm2 IrO2 | Nafion N115 | 80 | 5
2 | 0.1 mg_Pt/cm2 TEC10V50E; MGL370 | 0.4 mg_Ir/cm2 Alfa Aesar IrO2 | Nafion N115 | 80 | 50 | 5 | 0
3 | 0.1 mg_Pt/cm2 TEC10V50E; MGL370 | 0.4 mg_Ir/cm2 Alfa Aesar IrO2 | Nafion N212 | 80 | 50 | 5 | 0
4 | 0.1 mg_Pt/cm2 TEC10V50E; MGL370 | 0.4 mg_Ir/cm2 Alfa Aesar IrO2 | Nafion N212 + GRC | 80 | 50 | 5 | 0
5 | 2.5 mg/cm2 Pt Vulcan - supported | 2.5 mg/cm2 Pt Unsupported | Nafion N115 | 90 | 7

## Test 1 Dataset
Hour | current density [A/cm2] | voltage [V]
1 | 3 | 0
2 | 3 | 1.9
3 | 3 | 1.91656
4 | 3 | 1.906319
5 | 3 | 1.898186
6 | 3 | 1.90082
7 | 3 | 1.903455
8 | 3 | 1.90609
9 | 3 | 1.908725
10 | 3 | 1.909256
11 | 3 | 1.909787
12 | 3 | 1.910318
13 | 3 | 1.910849
14 | 3 | 1.91138
15 | 3 | 1.911911
16 | 3 | 1.912442
17 | 3 | 1.912973
18 | 3 | 1.913504
19 | 3 | 1.914035
20 | 3 | 1.914566
21 | 3 | 1.915097
22 | 3 | 1.915627
23 | 3 | 1.916158
24 | 3 | 1.916689
25 | 3 | 1.91722
26 | 3 | 1.917751
27 | 3 | 1.917771
28 | 3 | 1.917792
29 | 3 | 1.917812
30 | 3 | 1.917832
31 | 3 | 1.917852
32 | 3 | 1.917872
33 | 3 | 1.917893
34 | 3 | 1.917913
35 | 3 | 1.917933
36 | 3 | 1.917953
37 | 3 | 1.917973
38 | 3 | 1.917993
39 | 3 | 1.918014
40 | 3 | 1.918034
41 | 3 | 1.918054
42 | 3 | 1.918074
43 | 3 | 1.918094
44 | 3 | 1.918114
45 | 3 | 1.918135
46 | 3 | 1.918155
47 | 3 | 1.918175
48 | 3 | 1.918195
49 | 3 | 1.918215
50 | 3 | 1.918235
51 | 3 | 1.918256
52 | 3 | 1.918276
53 | 3 | 1.918296
54 | 3 | 1.918316
55 | 3 | 1.918336
56 | 3 | 1.918185
57 | 3 | 1.918034
58 | 3 | 1.917883
59 | 3 | 1.917731
60 | 3 | 1.91758
61 | 3 | 1.917429
62 | 3 | 1.917389
63 | 3 | 1.917349
64 | 3 | 1.917309
65 | 3 | 1.917269
66 | 3 | 1.91723
67 | 3 | 1.91719
68 | 3 | 1.91715
69 | 3 | 1.91711
70 | 3 | 1.91707
71 | 3 | 1.91703
72 | 3 | 1.91699
73 | 3 | 1.91695
74 | 3 | 1.91691
75 | 3 | 1.91687
76 | 3 | 1.916831
77 | 3 | 1.916791
78 | 3 | 1.916751
79 | 3 | 1.916711
80 | 3 | 1.916671
81 | 3 | 1.916631
82 | 3 | 1.916591
83 | 3 | 1.916551
84 | 3 | 1.916511
85 | 3 | 1.916458
86 | 3 | 1.916405
87 | 3 | 1.916352
88 | 3 | 1.916299
89 | 3 | 1.916246
90 | 3 | 1.916193
91 | 3 | 1.91614
92 | 3 | 1.916087
93 | 3 | 1.916034
94 | 3 | 1.915981
95 | 3 | 1.915928
96 | 3 | 1.915875
97 | 3 | 1.915822
98 | 3 | 1.915769
99 | 3 | 1.915716
100 | 3 | 1.915663
101 | 3 | 1.91561
102 | 3 | 1.915557
103 | 3 | 1.915504
104 | 3 | 1.915451
105 | 3 | 1.915398
106 | 3 | 1.915345
107 | 3 | 1.915292
108 | 3 | 1.915442
109 | 3 | 1.915593
110 | 3 | 1.915743
111 | 3 | 1.915893
112 | 3 | 1.916043
113 | 3 | 1.916193
114 | 3 | 1.916177
115 | 3 | 1.916162
116 | 3 | 1.916147
117 | 3 | 1.916131
118 | 3 | 1.916116
119 | 3 | 1.916101
120 | 3 | 1.916086
121 | 3 | 1.91607
122 | 3 | 1.916055
123 | 3 | 1.91604
124 | 3 | 1.916024
125 | 3 | 1.916009
126 | 3 | 1.915994
127 | 3 | 1.915979
128 | 3 | 1.915963
129 | 3 | 1.915948
130 | 3 | 1.915933
131 | 3 | 1.915917
132 | 3 | 1.915902
133 | 3 | 1.915887
134 | 3 | 1.915872
135 | 3 | 1.915856
136 | 3 | 1.915841
137 | 3 | 1.915826
138 | 3 | 1.91581
139 | 3 | 1.915795
140 | 3 | 1.91578
141 | 3 | 1.915764
142 | 3 | 1.915749
143 | 3 | 1.915734
144 | 3 | 1.915719
145 | 3 | 1.915703
146 | 3 | 1.915688
147 | 3 | 1.915673
148 | 3 | 1.915657
149 | 3 | 1.915642
150 | 3 | 1.915627
151 | 3 | 1.915612
152 | 3 | 1.915596
153 | 3 | 1.915581
154 | 3 | 1.915566
155 | 3 | 1.915565
156 | 3 | 1.915564
157 | 3 | 1.915564
158 | 3 | 1.915563
159 | 3 | 1.915563
160 | 3 | 1.915562
161 | 3 | 1.915561
162 | 3 | 1.915561
163 | 3 | 1.91556
164 | 3 | 1.91556
165 | 3 | 1.915559
166 | 3 | 1.915558
167 | 3 | 1.915558
168 | 3 | 1.915557
169 | 3 | 1.915557
170 | 3 | 1.915556
171 | 3 | 1.915555
172 | 3 | 1.915555
173 | 3 | 1.915554
174 | 3 | 1.915553
175 | 3 | 1.915553
176 | 3 | 1.915552
177 | 3 | 1.915552
178 | 3 | 1.915551
179 | 3 | 1.91555
180 | 3 | 1.91555
181 | 3 | 1.915549
182 | 3 | 1.915549
183 | 3 | 1.915548
184 | 3 | 1.915547
185 | 3 | 1.915547
186 | 3 | 1.915546
187 | 3 | 1.915546
188 | 3 | 1.915545
189 | 3 | 1.915544
190 | 3 | 1.915544
191 | 3 | 1.915543
192 | 3 | 1.915543
193 | 3 | 1.915542
194 | 3 | 1.915541
195 | 3 | 1.915541
196 | 3 | 1.91554
197 | 3 | 1.91554
198 | 3 | 1.915539
199 | 3 | 1.915538
200 | 3 | 1.915538
201 | 3 | 1.915537
202 | 3 | 1.915537
203 | 3 | 1.915536
204 | 3 | 1.915535
205 | 3 | 1.915535
206 | 3 | 1.915534
207 | 3 | 1.915573
208 | 3 | 1.915612
209 | 3 | 1.91565
210 | 3 | 1.915689
211 | 3 | 1.915728
212 | 3 | 1.915766
213 | 3 | 1.915805
214 | 3 | 1.915844
215 | 3 | 1.915882
216 | 3 | 1.915921
217 | 3 | 1.91596
218 | 3 | 1.915998
219 | 3 | 1.916037
220 | 3 | 1.916076
221 | 3 | 1.916114
222 | 3 | 1.916153
223 | 3 | 1.916192
224 | 3 | 1.91623
225 | 3 | 1.916269
226 | 3 | 1.916308
227 | 3 | 1.916346
228 | 3 | 1.916385
229 | 3 | 1.916424
230 | 3 | 1.91644
231 | 3 | 1.916457
232 | 3 | 1.916474
233 | 3 | 1.91649
234 | 3 | 1.916507
235 | 3 | 1.916523
236 | 3 | 1.91654
237 | 3 | 1.916557
238 | 3 | 1.916573
239 | 3 | 1.91659
240 | 3 | 1.916607
241 | 3 | 1.916623
242 | 3 | 1.91664
243 | 3 | 1.916656
244 | 3 | 1.916673
245 | 3 | 1.91669
246 | 3 | 1.916706
247 | 3 | 1.916723
248 | 3 | 1.916739
249 | 3 | 1.916756
250 | 3 | 1.916773
251 | 3 | 1.916789
252 | 3 | 1.916806
253 | 3 | 1.916823
254 | 3 | 1.916839
255 | 3 | 1.916856
256 | 3 | 1.916872
257 | 3 | 1.916889
258 | 3 | 1.916906
259 | 3 | 1.916922
260 | 3 | 1.916939
261 | 3 | 1.916955
262 | 3 | 1.916972
263 | 3 | 1.916989
264 | 3 | 1.917005
265 | 3 | 1.91703
266 | 3 | 1.917056
267 | 3 | 1.917081
268 | 3 | 1.917106
269 | 3 | 1.917131
270 | 3 | 1.917157
271 | 3 | 1.917182
272 | 3 | 1.917207
273 | 3 | 1.917232
274 | 3 | 1.917257
275 | 3 | 1.917283
276 | 3 | 1.917308
277 | 3 | 1.917333
278 | 3 | 1.917358
279 | 3 | 1.917384
280 | 3 | 1.917409
281 | 3 | 1.917434
282 | 3 | 1.917459
283 | 3 | 1.917484
284 | 3 | 1.91751
285 | 3 | 1.917535
286 | 3 | 1.91756
287 | 3 | 1.917585
288 | 3 | 1.917611
289 | 3 | 1.917636
290 | 3 | 1.917661
291 | 3 | 1.917686
292 | 3 | 1.917711
293 | 3 | 1.917737
294 | 3 | 1.917762
295 | 3 | 1.917787
296 | 3 | 1.917812
297 | 3 | 1.917837
298 | 3 | 1.917863
299 | 3 | 1.917888
300 | 3 | 1.91794
301 | 3 | 1.917993
302 | 3 | 1.918046
303 | 3 | 1.918098
304 | 3 | 1.918151
305 | 3 | 1.918203
306 | 3 | 1.918256
307 | 3 | 1.918308
308 | 3 | 1.918361
309 | 3 | 1.918413
310 | 3 | 1.918466
311 | 3 | 1.918518
312 | 3 | 1.918571
313 | 3 | 1.918623
314 | 3 | 1.918676
315 | 3 | 1.918729
316 | 3 | 1.918781
317 | 3 | 1.918815
318 | 3 | 1.918849
319 | 3 | 1.918883
320 | 3 | 1.918916
321 | 3 | 1.91895
322 | 3 | 1.918984
323 | 3 | 1.919018
324 | 3 | 1.919052
325 | 3 | 1.919086
326 | 3 | 1.919119
327 | 3 | 1.919153
328 | 3 | 1.919187
329 | 3 | 1.919221
330 | 3 | 1.919255
331 | 3 | 1.919288
332 | 3 | 1.919322
333 | 3 | 1.919356
334 | 3 | 1.91939
335 | 3 | 1.919424
336 | 3 | 1.919458
337 | 3 | 1.919491
338 | 3 | 1.919525
339 | 3 | 1.919559
340 | 3 | 1.919593
341 | 3 | 1.919627
342 | 3 | 1.919661
343 | 3 | 1.919694
344 | 3 | 1.919728
345 | 3 | 1.919762
346 | 3 | 1.919796
347 | 3 | 1.91983
348 | 3 | 1.919863
349 | 3 | 1.919897
350 | 3 | 1.919931
351 | 3 | 1.919965
352 | 3 | 1.919996
353 | 3 | 1.920026
354 | 3 | 1.920057
355 | 3 | 1.920087
356 | 3 | 1.920118
357 | 3 | 1.920148
358 | 3 | 1.920179
359 | 3 | 1.920209
360 | 3 | 1.92024
361 | 3 | 1.920271
362 | 3 | 1.920301
363 | 3 | 1.920332
364 | 3 | 1.920362
365 | 3 | 1.920393
366 | 3 | 1.920423
367 | 3 | 1.920454
368 | 3 | 1.920484
369 | 3 | 1.920515
370 | 3 | 1.920546
371 | 3 | 1.920576
372 | 3 | 1.920607
373 | 3 | 1.920637
374 | 3 | 1.920668
375 | 3 | 1.920698
376 | 3 | 1.920729
377 | 3 | 1.920759
378 | 3 | 1.92079
379 | 3 | 1.920821
380 | 3 | 1.920851
381 | 3 | 1.920882
382 | 3 | 1.920912
383 | 3 | 1.920943
384 | 3 | 1.920973
385 | 3 | 1.921004
386 | 3 | 1.921034
387 | 3 | 1.921065
388 | 3 | 1.921096
389 | 3 | 1.921126
390 | 3 | 1.921157
391 | 3 | 1.921187
392 | 3 | 1.921218
393 | 3 | 1.921248
394 | 3 | 1.921279
395 | 3 | 1.921309
396 | 3 | 1.92134
397 | 3 | 1.921371
398 | 3 | 1.921401
399 | 3 | 1.921432
400 | 3 | 1.921462
401 | 3 | 1.921493
402 | 3 | 1.921523
403 | 3 | 1.921554
404 | 3 | 1.921585
405 | 3 | 1.921615
406 | 3 | 1.921646
407 | 3 | 1.921676
408 | 3 | 1.921707
409 | 3 | 1.921737
410 | 3 | 1.92175
411 | 3 | 1.921762
412 | 3 | 1.921775
413 | 3 | 1.921787
414 | 3 | 1.9218
415 | 3 | 1.921812
416 | 3 | 1.921825
417 | 3 | 1.921837
418 | 3 | 1.92185
419 | 3 | 1.921862
420 | 3 | 1.921875
421 | 3 | 1.921887
422 | 3 | 1.9219
423 | 3 | 1.921912
424 | 3 | 1.921925
425 | 3 | 1.921937
426 | 3 | 1.92195
427 | 3 | 1.921962
428 | 3 | 1.921975
429 | 3 | 1.921987
430 | 3 | 1.922
431 | 3 | 1.922012
432 | 3 | 1.922025
433 | 3 | 1.922112
434 | 3 | 1.9222
435 | 3 | 1.922288
436 | 3 | 1.922376
437 | 3 | 1.922464
438 | 3 | 1.922552
439 | 3 | 1.92264
440 | 3 | 1.922728
441 | 3 | 1.922816
442 | 3 | 1.922904
443 | 3 | 1.922992
444 | 3 | 1.92308
445 | 3 | 1.923168
446 | 3 | 1.923256
447 | 3 | 1.923344
448 | 3 | 1.923432
449 | 3 | 1.92352
450 | 3 | 1.923554
451 | 3 | 1.923588
452 | 3 | 1.923622
453 | 3 | 1.923655
454 | 3 | 1.923689
455 | 3 | 1.923723
456 | 3 | 1.923757
457 | 3 | 1.923791
458 | 3 | 1.923825
459 | 3 | 1.923858
460 | 3 | 1.923892
461 | 3 | 1.923926
462 | 3 | 1.92396
463 | 3 | 1.923994
464 | 3 | 1.924028
465 | 3 | 1.924061
466 | 3 | 1.924095
467 | 3 | 1.924129
468 | 3 | 1.924163
469 | 3 | 1.924197
470 | 3 | 1.92423
471 | 3 | 1.924264
472 | 3 | 1.924298
473 | 3 | 1.924332
474 | 3 | 1.924366
475 | 3 | 1.9244
476 | 3 | 1.924433
477 | 3 | 1.924467
478 | 3 | 1.924501
479 | 3 | 1.924535
480 | 3 | 1.924569
481 | 3 | 1.924603
482 | 3 | 1.924636
483 | 3 | 1.92467
484 | 3 | 1.924704
485 | 3 | 1.924603
486 | 3 | 1.924502
487 | 3 | 1.924401
488 | 3 | 1.9243
489 | 3 | 1.924199
490 | 3 | 1.924098
491 | 3 | 1.923796
492 | 3 | 1.923494
493 | 3 | 1.923193
494 | 3 | 1.922891
495 | 3 | 1.922589
496 | 3 | 1.922287
497 | 3 | 1.921734
498 | 3 | 1.921182
499 | 3 | 1.920629
500 | 3 | 1.920076
501 | 3 | 1.919523
502 | 3 | 1.91897
503 | 3 | 1.914753
504 | 3 | 1.90421
505 | 3 | 1.907447
506 | 3 | 1.910685
507 | 3 | 1.913922
508 | 3 | 1.917159
509 | 3 | 1.91234
510 | 3 | 1.906014
511 | 3 | 1.908423
512 | 3 | 1.910832
513 | 3 | 1.913241
514 | 3 | 1.91565
515 | 3 | 1.912939
516 | 3 | 1.914971
517 | 3 | 1.917004
518 | 3 | 1.919036
519 | 3 | 1.921068
520 | 3 | 1.916851
521 | 3 | 1.917272
522 | 3 | 1.917693
523 | 3 | 1.918114
524 | 3 | 1.918535
525 | 3 | 1.918956
526 | 3 | 1.919332
527 | 3 | 1.919708
528 | 3 | 1.920084
529 | 3 | 1.92046
530 | 3 | 1.920836
531 | 3 | 1.921212
532 | 3 | 1.921588
533 | 3 | 1.921964
534 | 3 | 1.92234
535 | 3 | 1.922716
536 | 3 | 1.923092
537 | 3 | 1.923468
538 | 3 | 1.923556
539 | 3 | 1.923644
540 | 3 | 1.923732
541 | 3 | 1.92382
542 | 3 | 1.923907
543 | 3 | 1.923995
544 | 3 | 1.924083
545 | 3 | 1.924171
546 | 3 | 1.924259
547 | 3 | 1.924347
548 | 3 | 1.924435
549 | 3 | 1.924523
550 | 3 | 1.924611
551 | 3 | 1.924699
552 | 3 | 1.924787
553 | 3 | 1.924875
554 | 3 | 1.924963
555 | 3 | 1.925069
556 | 3 | 1.925175
557 | 3 | 1.92528
558 | 3 | 1.925386
559 | 3 | 1.925492
560 | 3 | 1.925597
561 | 3 | 1.925703
562 | 3 | 1.925809
563 | 3 | 1.925914
564 | 3 | 1.92602
565 | 3 | 1.926126
566 | 3 | 1.926232
567 | 3 | 1.926337
568 | 3 | 1.926443
569 | 3 | 1.926549
570 | 3 | 1.926654
571 | 3 | 1.92676
572 | 3 | 1.926885
573 | 3 | 1.92701
574 | 3 | 1.927135
575 | 3 | 1.92726
576 | 3 | 1.927385
577 | 3 | 1.92751
578 | 3 | 1.927635
579 | 3 | 1.927759
580 | 3 | 1.927884
581 | 3 | 1.928009
582 | 3 | 1.928134
583 | 3 | 1.928259
584 | 3 | 1.928499
585 | 3 | 1.92874
586 | 3 | 1.92898
587 | 3 | 1.92922
588 | 3 | 1.929461
589 | 3 | 1.92956
590 | 3 | 1.92966
591 | 3 | 1.92976
592 | 3 | 1.92986
593 | 3 | 1.92996
594 | 3 | 1.93006
595 | 3 | 1.930159
596 | 3 | 1.930259
597 | 3 | 1.930359
598 | 3 | 1.930459
599 | 3 | 1.930559
600 | 3 | 1.930658
601 | 3 | 1.93074
602 | 3 | 1.930822
603 | 3 | 1.930903
604 | 3 | 1.930985
605 | 3 | 1.931066
606 | 3 | 1.931148
607 | 3 | 1.931229
608 | 3 | 1.931311
609 | 3 | 1.931392
610 | 3 | 1.931474
611 | 3 | 1.931555
612 | 3 | 1.931643
613 | 3 | 1.931731
614 | 3 | 1.931819
615 | 3 | 1.931907
616 | 3 | 1.931995
617 | 3 | 1.932083
618 | 3 | 1.932171
619 | 3 | 1.932259
620 | 3 | 1.932347
621 | 3 | 1.932435
622 | 3 | 1.932523
623 | 3 | 1.932611
624 | 3 | 1.932699
625 | 3 | 1.932787
626 | 3 | 1.932875
627 | 3 | 1.932963
628 | 3 | 1.933051
629 | 3 | 1.933075
630 | 3 | 1.9331
631 | 3 | 1.933124
632 | 3 | 1.933149
633 | 3 | 1.933173
634 | 3 | 1.933198
635 | 3 | 1.933222
636 | 3 | 1.933247
637 | 3 | 1.933271
638 | 3 | 1.933296
639 | 3 | 1.93332
640 | 3 | 1.933345
641 | 3 | 1.93337
642 | 3 | 1.933394
643 | 3 | 1.933419
644 | 3 | 1.933443
645 | 3 | 1.933468
646 | 3 | 1.933492
647 | 3 | 1.933517
648 | 3 | 1.933541
649 | 3 | 1.933566
650 | 3 | 1.93359
651 | 3 | 1.933615
652 | 3 | 1.933639
653 | 3 | 1.933656
654 | 3 | 1.933673
655 | 3 | 1.933691
656 | 3 | 1.933708
657 | 3 | 1.933725
658 | 3 | 1.933742
659 | 3 | 1.933759
660 | 3 | 1.933776
661 | 3 | 1.933793
662 | 3 | 1.93381
663 | 3 | 1.933827
664 | 3 | 1.933844
665 | 3 | 1.933862
666 | 3 | 1.933879
667 | 3 | 1.933896
668 | 3 | 1.933913
669 | 3 | 1.93393
670 | 3 | 1.933956
671 | 3 | 1.933981
672 | 3 | 1.934007
673 | 3 | 1.934032
674 | 3 | 1.934058
675 | 3 | 1.934083
676 | 3 | 1.934109
677 | 3 | 1.934135
678 | 3 | 1.93416
679 | 3 | 1.934186
680 | 3 | 1.934211
681 | 3 | 1.934237
682 | 3 | 1.934263
683 | 3 | 1.934288
684 | 3 | 1.934314
685 | 3 | 1.934339
686 | 3 | 1.934365
687 | 3 | 1.93439
688 | 3 | 1.934416
689 | 3 | 1.934442
690 | 3 | 1.934467
691 | 3 | 1.934493
692 | 3 | 1.934518
693 | 3 | 1.934557
694 | 3 | 1.934596
695 | 3 | 1.934634
696 | 3 | 1.934673
697 | 3 | 1.934712
698 | 3 | 1.93475
699 | 3 | 1.934789
700 | 3 | 1.934828
701 | 3 | 1.934867
702 | 3 | 1.934905
703 | 3 | 1.934944
704 | 3 | 1.934983
705 | 3 | 1.935021
706 | 3 | 1.93506
707 | 3 | 1.935099
708 | 3 | 1.935137
709 | 3 | 1.935176
710 | 3 | 1.935215
711 | 3 | 1.935253
712 | 3 | 1.935292
713 | 3 | 1.935331
714 | 3 | 1.935369
715 | 3 | 1.935408
716 | 3 | 1.935449
717 | 3 | 1.93549
718 | 3 | 1.935531
719 | 3 | 1.935572
720 | 3 | 1.935613
721 | 3 | 1.935654
722 | 3 | 1.935695
723 | 3 | 1.935736
724 | 3 | 1.935777
725 | 3 | 1.935818
726 | 3 | 1.935858
727 | 3 | 1.935899
728 | 3 | 1.93594
729 | 3 | 1.935981
730 | 3 | 1.936022
731 | 3 | 1.936063
732 | 3 | 1.936104
733 | 3 | 1.936145
734 | 3 | 1.936186
735 | 3 | 1.936227
736 | 3 | 1.936268
737 | 3 | 1.936309
738 | 3 | 1.93635
739 | 3 | 1.936391
740 | 3 | 1.936432
741 | 3 | 1.936473
742 | 3 | 1.936514
743 | 3 | 1.936555
744 | 3 | 1.936595
745 | 3 | 1.936673
746 | 3 | 1.936751
747 | 3 | 1.936829
748 | 3 | 1.936907
749 | 3 | 1.936985
750 | 3 | 1.937063
751 | 3 | 1.937141
752 | 3 | 1.937219
753 | 3 | 1.937297
754 | 3 | 1.937375
755 | 3 | 1.937453
756 | 3 | 1.937531
757 | 3 | 1.937609
758 | 3 | 1.937687
759 | 3 | 1.937765
760 | 3 | 1.937843
761 | 3 | 1.937921
762 | 3 | 1.937999
763 | 3 | 1.938077
764 | 3 | 1.938155
765 | 3 | 1.938233
766 | 3 | 1.938311
767 | 3 | 1.938389
768 | 3 | 1.938426
769 | 3 | 1.938463
770 | 3 | 1.9385
771 | 3 | 1.938537
772 | 3 | 1.938574
773 | 3 | 1.938611
774 | 3 | 1.938648
775 | 3 | 1.938685
776 | 3 | 1.938722
777 | 3 | 1.938759
778 | 3 | 1.938797
779 | 3 | 1.938834
780 | 3 | 1.938871
781 | 3 | 1.938908
782 | 3 | 1.938945
783 | 3 | 1.938982
784 | 3 | 1.939019
785 | 3 | 1.939056
786 | 3 | 1.939093
787 | 3 | 1.93913
788 | 3 | 1.939167
789 | 3 | 1.939204
790 | 3 | 1.939241
791 | 3 | 1.939278
792 | 3 | 1.939321
793 | 3 | 1.939363
794 | 3 | 1.939406
795 | 3 | 1.939448
796 | 3 | 1.93949
797 | 3 | 1.939533
798 | 3 | 1.939575
799 | 3 | 1.939618
800 | 3 | 1.93966
801 | 3 | 1.939703
802 | 3 | 1.939745
803 | 3 | 1.939787
804 | 3 | 1.93983
805 | 3 | 1.939872
806 | 3 | 1.939915
807 | 3 | 1.939957
808 | 3 | 1.939999
809 | 3 | 1.940042
810 | 3 | 1.940084
811 | 3 | 1.940127
812 | 3 | 1.940169
813 | 3 | 1.940211
814 | 3 | 1.940254
815 | 3 | 1.940296
816 | 3 | 1.940339
817 | 3 | 1.940381
818 | 3 | 1.940423
819 | 3 | 1.940466
820 | 3 | 1.940502
821 | 3 | 1.940538
822 | 3 | 1.940574
823 | 3 | 1.94061
824 | 3 | 1.940647
825 | 3 | 1.940683
826 | 3 | 1.940719
827 | 3 | 1.940755
828 | 3 | 1.940791
829 | 3 | 1.940827
830 | 3 | 1.940863
831 | 3 | 1.940899
832 | 3 | 1.940936
833 | 3 | 1.940972
834 | 3 | 1.941008
835 | 3 | 1.941044
836 | 3 | 1.94108
837 | 3 | 1.941116
838 | 3 | 1.941152
839 | 3 | 1.941189
840 | 3 | 1.941225
841 | 3 | 1.941261
842 | 3 | 1.941297
843 | 3 | 1.941333
844 | 3 | 1.941369
845 | 3 | 1.941405
846 | 3 | 1.941442
847 | 3 | 1.941478
848 | 3 | 1.941514
849 | 3 | 1.94155
850 | 3 | 1.941586
851 | 3 | 1.941622
852 | 3 | 1.941658
853 | 3 | 1.941695
854 | 3 | 1.941731
855 | 3 | 1.941767
856 | 3 | 1.941803
857 | 3 | 1.941839
858 | 3 | 1.941875
859 | 3 | 1.941911
860 | 3 | 1.941947
861 | 3 | 1.941982
862 | 3 | 1.942017
863 | 3 | 1.942052
864 | 3 | 1.942087
865 | 3 | 1.942122
866 | 3 | 1.942156
867 | 3 | 1.942191
868 | 3 | 1.942226
869 | 3 | 1.942261
870 | 3 | 1.942296
871 | 3 | 1.94233
872 | 3 | 1.942365
873 | 3 | 1.9424
874 | 3 | 1.942435
875 | 3 | 1.94247
876 | 3 | 1.942505
877 | 3 | 1.942539
878 | 3 | 1.94257
879 | 3 | 1.942601
880 | 3 | 1.942631
881 | 3 | 1.942662
882 | 3 | 1.942692
883 | 3 | 1.942723
884 | 3 | 1.942753
885 | 3 | 1.942784
886 | 3 | 1.942814
887 | 3 | 1.942845
888 | 3 | 1.942876
889 | 3 | 1.942906
890 | 3 | 1.942937
891 | 3 | 1.942967
892 | 3 | 1.942998
893 | 3 | 1.943028
894 | 3 | 1.943059
895 | 3 | 1.943089
896 | 3 | 1.94312
897 | 3 | 1.943151
898 | 3 | 1.943181
899 | 3 | 1.943212
900 | 3 | 1.943242
901 | 3 | 1.943273
902 | 3 | 1.943303
903 | 3 | 1.943334
904 | 3 | 1.943364
905 | 3 | 1.943395
906 | 3 | 1.943426
907 | 3 | 1.943459
908 | 3 | 1.943493
909 | 3 | 1.943527
910 | 3 | 1.943561
911 | 3 | 1.943595
912 | 3 | 1.943629
913 | 3 | 1.943662
914 | 3 | 1.943696
915 | 3 | 1.94373
916 | 3 | 1.943764
917 | 3 | 1.943798
918 | 3 | 1.943831
919 | 3 | 1.943865
920 | 3 | 1.943899
921 | 3 | 1.943933
922 | 3 | 1.943967
923 | 3 | 1.944001
924 | 3 | 1.944034
925 | 3 | 1.944068
926 | 3 | 1.944102
927 | 3 | 1.944136
928 | 3 | 1.94417
929 | 3 | 1.944204
930 | 3 | 1.944237
931 | 3 | 1.944271
932 | 3 | 1.944305
933 | 3 | 1.944339
934 | 3 | 1.944373
935 | 3 | 1.944407
936 | 3 | 1.94444
937 | 3 | 1.944474
938 | 3 | 1.944508
939 | 3 | 1.944542
940 | 3 | 1.944576
941 | 3 | 1.944609
942 | 3 | 1.944631
943 | 3 | 1.944652
944 | 3 | 1.944674
945 | 3 | 1.944695
946 | 3 | 1.944717
947 | 3 | 1.944738
948 | 3 | 1.94476
949 | 3 | 1.944781
950 | 3 | 1.944802
951 | 3 | 1.944824
952 | 3 | 1.944845
953 | 3 | 1.944867
954 | 3 | 1.944888
955 | 3 | 1.94491
956 | 3 | 1.944931
957 | 3 | 1.944953
958 | 3 | 1.944974
959 | 3 | 1.944995
960 | 3 | 1.945017
961 | 3 | 1.945038
962 | 3 | 1.94506
963 | 3 | 1.945081
964 | 3 | 1.945103
965 | 3 | 1.945124
966 | 3 | 1.945146
967 | 3 | 1.945167
968 | 3 | 1.945188
969 | 3 | 1.94521
970 | 3 | 1.945231
971 | 3 | 1.945253
972 | 3 | 1.945274
973 | 3 | 1.945296
974 | 3 | 1.945317
975 | 3 | 1.945339
976 | 3 | 1.94536
977 | 3 | 1.945381
978 | 3 | 1.945403
979 | 3 | 1.945424
980 | 3 | 1.945446
981 | 3 | 1.945467
982 | 3 | 1.945489
983 | 3 | 1.945137
984 | 3 | 1.944785
985 | 3 | 1.944433
986 | 3 | 1.944081
987 | 3 | 1.943729
988 | 3 | 1.943377
989 | 3 | 1.942773
990 | 3 | 1.94217
991 | 3 | 1.941567
992 | 3 | 1.940964
993 | 3 | 1.940361
994 | 3 | 1.939758
995 | 3 | 1.938904
996 | 3 | 1.93805
997 | 3 | 1.937196
998 | 3 | 1.936342
999 | 3 | 1.935488
1000 | 3 | 1.934634
1001 | 3 | 1.934282
1002 | 3 | 1.93393
1003 | 3 | 1.933578
1004 | 3 | 1.933226
1005 | 3 | 1.932874
1006 | 3 | 1.932522
1007 | 3 | 1.932005
1008 | 3 | 1.931488
1009 | 3 | 1.930971
1010 | 3 | 1.930454
1011 | 3 | 1.929937
1012 | 3 | 1.929421
1013 | 3 | 1.928904
1014 | 3 | 1.929927
1015 | 3 | 1.930951
1016 | 3 | 1.931974
1017 | 3 | 1.932998
1018 | 3 | 1.934021
1019 | 3 | 1.933267
1020 | 3 | 1.932514
1021 | 3 | 1.93176
1022 | 3 | 1.931006
1023 | 3 | 1.930253
1024 | 3 | 1.929499
1025 | 3 | 1.931487
1026 | 3 | 1.933474
1027 | 3 | 1.935461
1028 | 3 | 1.937449
1029 | 3 | 1.939436
1030 | 3 | 1.939978
1031 | 3 | 1.940519
1032 | 3 | 1.941061
1033 | 3 | 1.941602
1034 | 3 | 1.942144
1035 | 3 | 1.942494
1036 | 3 | 1.942845
1037 | 3 | 1.943196
1038 | 3 | 1.943547
1039 | 3 | 1.943898
1040 | 3 | 1.944249
1041 | 3 | 1.944399
1042 | 3 | 1.944549
1043 | 3 | 1.944699
1044 | 3 | 1.944849
1045 | 3 | 1.944999
1046 | 3 | 1.945149
1047 | 3 | 1.945272
1048 | 3 | 1.945396
1049 | 3 | 1.945519
1050 | 3 | 1.945643
1051 | 3 | 1.945766
1052 | 3 | 1.945889
1053 | 3 | 1.946013
1054 | 3 | 1.946136
1055 | 3 | 1.94626
1056 | 3 | 1.946383
1057 | 3 | 1.946506
1058 | 3 | 1.94663
1059 | 3 | 1.946753
1060 | 3 | 1.946877
1061 | 3 | 1.947
1062 | 3 | 1.947124
1063 | 3 | 1.947247
1064 | 3 | 1.947299
1065 | 3 | 1.94735
1066 | 3 | 1.947402
1067 | 3 | 1.947454
1068 | 3 | 1.947506
1069 | 3 | 1.947558
1070 | 3 | 1.947609
1071 | 3 | 1.947661
1072 | 3 | 1.947713
1073 | 3 | 1.947765
1074 | 3 | 1.947816
1075 | 3 | 1.947868
1076 | 3 | 1.94792
1077 | 3 | 1.947972
1078 | 3 | 1.948024
1079 | 3 | 1.948075
1080 | 3 | 1.948127
1081 | 3 | 1.948179
1082 | 3 | 1.948231
1083 | 3 | 1.948282
1084 | 3 | 1.948334
1085 | 3 | 1.948386
1086 | 3 | 1.948438
1087 | 3 | 1.948497
1088 | 3 | 1.948557
1089 | 3 | 1.948617
1090 | 3 | 1.948676
1091 | 3 | 1.948736
1092 | 3 | 1.948796
1093 | 3 | 1.948855
1094 | 3 | 1.948915
1095 | 3 | 1.948975
1096 | 3 | 1.949034
1097 | 3 | 1.949094
1098 | 3 | 1.949154
1099 | 3 | 1.949213
1100 | 3 | 1.949273
1101 | 3 | 1.949332
1102 | 3 | 1.949392
1103 | 3 | 1.949452
1104 | 3 | 1.949511
1105 | 3 | 1.949571
1106 | 3 | 1.949631
1107 | 3 | 1.94969
1108 | 3 | 1.94975
1109 | 3 | 1.94981
1110 | 3 | 1.949869
1111 | 3 | 1.949929
1112 | 3 | 1.949989
1113 | 3 | 1.950048
1114 | 3 | 1.950108
1115 | 3 | 1.950168
1116 | 3 | 1.950227
1117 | 3 | 1.950287
1118 | 3 | 1.950346
1119 | 3 | 1.950406
1120 | 3 | 1.950466
1121 | 3 | 1.950525
1122 | 3 | 1.950566
1123 | 3 | 1.950607
1124 | 3 | 1.950648
1125 | 3 | 1.950689
1126 | 3 | 1.95073
1127 | 3 | 1.950771
1128 | 3 | 1.950812
1129 | 3 | 1.950853
1130 | 3 | 1.950894
1131 | 3 | 1.950935
1132 | 3 | 1.950976
1133 | 3 | 1.951017
1134 | 3 | 1.951058
1135 | 3 | 1.951099
1136 | 3 | 1.95114
1137 | 3 | 1.951181
1138 | 3 | 1.951221
1139 | 3 | 1.951262
1140 | 3 | 1.951303
1141 | 3 | 1.951344
1142 | 3 | 1.951385
1143 | 3 | 1.951426
1144 | 3 | 1.951467
1145 | 3 | 1.951508
1146 | 3 | 1.951549
1147 | 3 | 1.95159
1148 | 3 | 1.951631
1149 | 3 | 1.951672
1150 | 3 | 1.951713
1151 | 3 | 1.951765
1152 | 3 | 1.951818
1153 | 3 | 1.95187
1154 | 3 | 1.951923
1155 | 3 | 1.951975
1156 | 3 | 1.952028
1157 | 3 | 1.952081
1158 | 3 | 1.952133
1159 | 3 | 1.952186
1160 | 3 | 1.952238
1161 | 3 | 1.952291
1162 | 3 | 1.952343
1163 | 3 | 1.952396
1164 | 3 | 1.952448
1165 | 3 | 1.952501
1166 | 3 | 1.952553
1167 | 3 | 1.952606
1168 | 3 | 1.952676
1169 | 3 | 1.952746
1170 | 3 | 1.952817
1171 | 3 | 1.952887
1172 | 3 | 1.952957
1173 | 3 | 1.953028
1174 | 3 | 1.953098
1175 | 3 | 1.953168
1176 | 3 | 1.953238
1177 | 3 | 1.953309
1178 | 3 | 1.953379
1179 | 3 | 1.953449
1180 | 3 | 1.953519
1181 | 3 | 1.95359
1182 | 3 | 1.95366
1183 | 3 | 1.95373
1184 | 3 | 1.9538
1185 | 3 | 1.9538
1186 | 3 | 1.953799
1187 | 3 | 1.953799
1188 | 3 | 1.953798
1189 | 3 | 1.953797
1190 | 3 | 1.953797
1191 | 3 | 1.953796
1192 | 3 | 1.953796
1193 | 3 | 1.953795
1194 | 3 | 1.953795
1195 | 3 | 1.953794
1196 | 3 | 1.953793
1197 | 3 | 1.953793
1198 | 3 | 1.953792
1199 | 3 | 1.953792
1200 | 3 | 1.953791
1201 | 3 | 1.95379
1202 | 3 | 1.95379
1203 | 3 | 1.953842
1204 | 3 | 1.953893
1205 | 3 | 1.953945
1206 | 3 | 1.953997
1207 | 3 | 1.954049
1208 | 3 | 1.954101
1209 | 3 | 1.954152
1210 | 3 | 1.954204
1211 | 3 | 1.954256
1212 | 3 | 1.954308
1213 | 3 | 1.954359
1214 | 3 | 1.954411
1215 | 3 | 1.954463
1216 | 3 | 1.954515
1217 | 3 | 1.954567
1218 | 3 | 1.954618
1219 | 3 | 1.95467
1220 | 3 | 1.954722
1221 | 3 | 1.954774
1222 | 3 | 1.954825
1223 | 3 | 1.954877
1224 | 3 | 1.954929
1225 | 3 | 1.954981
1226 | 3 | 1.95498
1227 | 3 | 1.95498
1228 | 3 | 1.954979
1229 | 3 | 1.954978
1230 | 3 | 1.954978
1231 | 3 | 1.954977
1232 | 3 | 1.954976
1233 | 3 | 1.954976
1234 | 3 | 1.954975
1235 | 3 | 1.954975
1236 | 3 | 1.954974
1237 | 3 | 1.954973
1238 | 3 | 1.954973
1239 | 3 | 1.954972
1240 | 3 | 1.954972
1241 | 3 | 1.954971
1242 | 3 | 1.95497
1243 | 3 | 1.95497
1244 | 3 | 1.954969
1245 | 3 | 1.954969
1246 | 3 | 1.954968
1247 | 3 | 1.954967
1248 | 3 | 1.954967
1249 | 3 | 1.955009
1250 | 3 | 1.955052
1251 | 3 | 1.955094
1252 | 3 | 1.955136
1253 | 3 | 1.955179
1254 | 3 | 1.955221
1255 | 3 | 1.955264
1256 | 3 | 1.955306
1257 | 3 | 1.955349
1258 | 3 | 1.955391
1259 | 3 | 1.955433
1260 | 3 | 1.955476
1261 | 3 | 1.955518
1262 | 3 | 1.955561
1263 | 3 | 1.955603
1264 | 3 | 1.955646
1265 | 3 | 1.955688
1266 | 3 | 1.95573
1267 | 3 | 1.955773
1268 | 3 | 1.955815
1269 | 3 | 1.955858
1270 | 3 | 1.9559
1271 | 3 | 1.955943
1272 | 3 | 1.955985
1273 | 3 | 1.956028
1274 | 3 | 1.95607
1275 | 3 | 1.956112
1276 | 3 | 1.956155
1277 | 3 | 1.956197
1278 | 3 | 1.95624
1279 | 3 | 1.956282
1280 | 3 | 1.956325
1281 | 3 | 1.956367
1282 | 3 | 1.956409
1283 | 3 | 1.956452
1284 | 3 | 1.956469
1285 | 3 | 1.956486
1286 | 3 | 1.956503
1287 | 3 | 1.95652
1288 | 3 | 1.956537
1289 | 3 | 1.956554
1290 | 3 | 1.956572
1291 | 3 | 1.956589
1292 | 3 | 1.956606
1293 | 3 | 1.956623
1294 | 3 | 1.95664
1295 | 3 | 1.956657
1296 | 3 | 1.956674
1297 | 3 | 1.956691
1298 | 3 | 1.956708
1299 | 3 | 1.956725
1300 | 3 | 1.956743
1301 | 3 | 1.956775
1302 | 3 | 1.956808
1303 | 3 | 1.956841
1304 | 3 | 1.956874
1305 | 3 | 1.956907
1306 | 3 | 1.95694
1307 | 3 | 1.956973
1308 | 3 | 1.957006
1309 | 3 | 1.957039
1310 | 3 | 1.957071
1311 | 3 | 1.957104
1312 | 3 | 1.957137
1313 | 3 | 1.95717
1314 | 3 | 1.957203
1315 | 3 | 1.957236
1316 | 3 | 1.957269
1317 | 3 | 1.957302
1318 | 3 | 1.957335
1319 | 3 | 1.957352
1320 | 3 | 1.957369
1321 | 3 | 1.957386
1322 | 3 | 1.957403
1323 | 3 | 1.95742
1324 | 3 | 1.957437
1325 | 3 | 1.957454
1326 | 3 | 1.957471
1327 | 3 | 1.957488
1328 | 3 | 1.957506
1329 | 3 | 1.957523
1330 | 3 | 1.95754
1331 | 3 | 1.957557
1332 | 3 | 1.957574
1333 | 3 | 1.957591
1334 | 3 | 1.957608
1335 | 3 | 1.957625
1336 | 3 | 1.95766
1337 | 3 | 1.957695
1338 | 3 | 1.95773
1339 | 3 | 1.957764
1340 | 3 | 1.957799
1341 | 3 | 1.957834
1342 | 3 | 1.957869
1343 | 3 | 1.957904
1344 | 3 | 1.957939
1345 | 3 | 1.957973
1346 | 3 | 1.958008
1347 | 3 | 1.958043
1348 | 3 | 1.958078
1349 | 3 | 1.958113
1350 | 3 | 1.958148
1351 | 3 | 1.958182
1352 | 3 | 1.958217
1353 | 3 | 1.958229
1354 | 3 | 1.958241
1355 | 3 | 1.958253
1356 | 3 | 1.958265
1357 | 3 | 1.958277
1358 | 3 | 1.958289
1359 | 3 | 1.958301
1360 | 3 | 1.958313
1361 | 3 | 1.958325
1362 | 3 | 1.958337
1363 | 3 | 1.958349
1364 | 3 | 1.958361
1365 | 3 | 1.958373
1366 | 3 | 1.958385
1367 | 3 | 1.958397
1368 | 3 | 1.958409
1369 | 3 | 1.958421
1370 | 3 | 1.958433
1371 | 3 | 1.958445
1372 | 3 | 1.958457
1373 | 3 | 1.958468
1374 | 3 | 1.95848
1375 | 3 | 1.958492
1376 | 3 | 1.958504
1377 | 3 | 1.958531
1378 | 3 | 1.958558
1379 | 3 | 1.958585
1380 | 3 | 1.958611
1381 | 3 | 1.958638
1382 | 3 | 1.958665
1383 | 3 | 1.958692
1384 | 3 | 1.958718
1385 | 3 | 1.958745
1386 | 3 | 1.958772
1387 | 3 | 1.958799
1388 | 3 | 1.958823
1389 | 3 | 1.958848
1390 | 3 | 1.958872
1391 | 3 | 1.958897
1392 | 3 | 1.958921
1393 | 3 | 1.958946
1394 | 3 | 1.95897
1395 | 3 | 1.958995
1396 | 3 | 1.959019
1397 | 3 | 1.959044
1398 | 3 | 1.959068
1399 | 3 | 1.959093
1400 | 3 | 1.959132
1401 | 3 | 1.95917
1402 | 3 | 1.959209
1403 | 3 | 1.959248
1404 | 3 | 1.959286
1405 | 3 | 1.959325
1406 | 3 | 1.959364
1407 | 3 | 1.959402
1408 | 3 | 1.959441
1409 | 3 | 1.95948
1410 | 3 | 1.959518
1411 | 3 | 1.959557
1412 | 3 | 1.959596
1413 | 3 | 1.959634
1414 | 3 | 1.959673
1415 | 3 | 1.959712
1416 | 3 | 1.95975
1417 | 3 | 1.959789
1418 | 3 | 1.959828
1419 | 3 | 1.959866
1420 | 3 | 1.959905
1421 | 3 | 1.959944
1422 | 3 | 1.959982
1423 | 3 | 1.960017
1424 | 3 | 1.960052
1425 | 3 | 1.960087
1426 | 3 | 1.960122
1427 | 3 | 1.960157
1428 | 3 | 1.960191
1429 | 3 | 1.960226
1430 | 3 | 1.960261
1431 | 3 | 1.960296
1432 | 3 | 1.960331
1433 | 3 | 1.960366
1434 | 3 | 1.9604
1435 | 3 | 1.960435
1436 | 3 | 1.96047
1437 | 3 | 1.960505
1438 | 3 | 1.96054
1439 | 3 | 1.960574
1440 | 3 | 1.960624
1441 | 3 | 1.960674
1442 | 3 | 1.960723
1443 | 3 | 1.960773
1444 | 3 | 1.960823
1445 | 3 | 1.960872
1446 | 3 | 1.960922
1447 | 3 | 1.960971
1448 | 3 | 1.961021
1449 | 3 | 1.961071
1450 | 3 | 1.96112
1451 | 3 | 1.96117
1452 | 3 | 1.961197
1453 | 3 | 1.961223
1454 | 3 | 1.96125
1455 | 3 | 1.961277
1456 | 3 | 1.961304
1457 | 3 | 1.96133
1458 | 3 | 1.961357
1459 | 3 | 1.961384
1460 | 3 | 1.961411
1461 | 3 | 1.961437
1462 | 3 | 1.961464
1463 | 3 | 1.961388
1464 | 3 | 1.961312
1465 | 3 | 1.961236
1466 | 3 | 1.961161
1467 | 3 | 1.961085
1468 | 3 | 1.961009
1469 | 3 | 1.960933
1470 | 3 | 1.960857
1471 | 3 | 1.960781
1472 | 3 | 1.960705
1473 | 3 | 1.960629
1474 | 3 | 1.960553
1475 | 3 | 1.960478
1476 | 3 | 1.960402
1477 | 3 | 1.960326
1478 | 3 | 1.96025
1479 | 3 | 1.960174
1480 | 3 | 1.960098
1481 | 3 | 1.960022
1482 | 3 | 1.959946
1483 | 3 | 1.95987
1484 | 3 | 1.959795
1485 | 3 | 1.959719
1486 | 3 | 1.959643
1487 | 3 | 1.959341
1488 | 3 | 1.959039
1489 | 3 | 1.958737
1490 | 3 | 1.958435
1491 | 3 | 1.958134
1492 | 3 | 1.957832
1493 | 3 | 1.958735
1494 | 3 | 1.959638
1495 | 3 | 1.960541
1496 | 3 | 1.961444
1497 | 3 | 1.962347
1498 | 3 | 1.956021
1499 | 3 | 1.955619
1500 | 3 | 1.955217
1501 | 3 | 1.954814
1502 | 3 | 1.954412
1503 | 3 | 1.95401
1504 | 3 | 1.953608
1505 | 3 | 1.949391
1506 | 3 | 1.949089
1507 | 3 | 1.948787
1508 | 3 | 1.948485
1509 | 3 | 1.948183
1510 | 3 | 1.947881
1511 | 3 | 1.94758
1512 | 3 | 1.948844
1513 | 3 | 1.950109
1514 | 3 | 1.951373
1515 | 3 | 1.952637
1516 | 3 | 1.953902
1517 | 3 | 1.945166
1518 | 3 | 1.946371
1519 | 3 | 1.947575
1520 | 3 | 1.948779
1521 | 3 | 1.949983
1522 | 3 | 1.951187
1523 | 3 | 1.95147
1524 | 3 | 1.951753
1525 | 3 | 1.952036
1526 | 3 | 1.952319
1527 | 3 | 1.952602
1528 | 3 | 1.952885
1529 | 3 | 1.953168
1530 | 3 | 1.95345
1531 | 3 | 1.953733
1532 | 3 | 1.954016
1533 | 3 | 1.954299
1534 | 3 | 1.954582
1535 | 3 | 1.954865
1536 | 3 | 1.955148
1537 | 3 | 1.955431
1538 | 3 | 1.955714
1539 | 3 | 1.955996
1540 | 3 | 1.956173
1541 | 3 | 1.95635
1542 | 3 | 1.956526
1543 | 3 | 1.956703
1544 | 3 | 1.956879
1545 | 3 | 1.957056
1546 | 3 | 1.957233
1547 | 3 | 1.957409
1548 | 3 | 1.957586
1549 | 3 | 1.957762
1550 | 3 | 1.957939
1551 | 3 | 1.958115
1552 | 3 | 1.958292
1553 | 3 | 1.958469
1554 | 3 | 1.958645
1555 | 3 | 1.958822
1556 | 3 | 1.958998
1557 | 3 | 1.959239
1558 | 3 | 1.959479
1559 | 3 | 1.959719
1560 | 3 | 1.959959
1561 | 3 | 1.9602
1562 | 3 | 1.96035
1563 | 3 | 1.9605
1564 | 3 | 1.96065
1565 | 3 | 1.9608
1566 | 3 | 1.96095
1567 | 3 | 1.9611
1568 | 3 | 1.96125
1569 | 3 | 1.9614
1570 | 3 | 1.96155
1571 | 3 | 1.9617
1572 | 3 | 1.96185
1573 | 3 | 1.962
1574 | 3 | 1.962051
1575 | 3 | 1.962103
1576 | 3 | 1.962154
1577 | 3 | 1.962205
1578 | 3 | 1.962257
1579 | 3 | 1.962308
1580 | 3 | 1.962359
1581 | 3 | 1.962411
1582 | 3 | 1.962462
1583 | 3 | 1.962513
1584 | 3 | 1.962565
1585 | 3 | 1.962616
1586 | 3 | 1.962667
1587 | 3 | 1.962719
1588 | 3 | 1.96277
1589 | 3 | 1.962821
1590 | 3 | 1.962873
1591 | 3 | 1.962924
1592 | 3 | 1.962975
1593 | 3 | 1.963027
1594 | 3 | 1.963078
1595 | 3 | 1.963129
1596 | 3 | 1.963181
1597 | 3 | 1.963232
1598 | 3 | 1.963283
1599 | 3 | 1.963335
1600 | 3 | 1.963386
1601 | 3 | 1.963437
1602 | 3 | 1.963489
1603 | 3 | 1.963559
1604 | 3 | 1.963629
1605 | 3 | 1.963699
1606 | 3 | 1.96377
1607 | 3 | 1.96384
1608 | 3 | 1.96391
1609 | 3 | 1.96398
1610 | 3 | 1.964051
1611 | 3 | 1.964121
1612 | 3 | 1.964191
1613 | 3 | 1.964261
1614 | 3 | 1.964332
1615 | 3 | 1.964402
1616 | 3 | 1.964472
1617 | 3 | 1.964542
1618 | 3 | 1.964613
1619 | 3 | 1.964683
1620 | 3 | 1.964736
1621 | 3 | 1.964788
1622 | 3 | 1.964841
1623 | 3 | 1.964893
1624 | 3 | 1.964946
1625 | 3 | 1.964998
1626 | 3 | 1.965051
1627 | 3 | 1.965103
1628 | 3 | 1.965156
1629 | 3 | 1.965208
1630 | 3 | 1.965261
1631 | 3 | 1.965313
1632 | 3 | 1.965366
1633 | 3 | 1.965419
1634 | 3 | 1.965471
1635 | 3 | 1.965524
1636 | 3 | 1.965576
1637 | 3 | 1.965626
1638 | 3 | 1.965675
1639 | 3 | 1.965725
1640 | 3 | 1.965775
1641 | 3 | 1.965824
1642 | 3 | 1.965874
1643 | 3 | 1.965924
1644 | 3 | 1.965973
1645 | 3 | 1.966023
1646 | 3 | 1.966072
1647 | 3 | 1.966122
1648 | 3 | 1.966172
1649 | 3 | 1.966221
1650 | 3 | 1.966271
1651 | 3 | 1.96632
1652 | 3 | 1.96637
1653 | 3 | 1.96642
1654 | 3 | 1.966469
1655 | 3 | 1.966495
1656 | 3 | 1.966521
1657 | 3 | 1.966546
1658 | 3 | 1.966572
1659 | 3 | 1.966597
1660 | 3 | 1.966623
1661 | 3 | 1.966648
1662 | 3 | 1.966674
1663 | 3 | 1.9667
1664 | 3 | 1.966725
1665 | 3 | 1.966751
1666 | 3 | 1.966776
1667 | 3 | 1.966802
1668 | 3 | 1.966828
1669 | 3 | 1.966853
1670 | 3 | 1.966879
1671 | 3 | 1.966904
1672 | 3 | 1.96693
1673 | 3 | 1.966955
1674 | 3 | 1.966981
1675 | 3 | 1.967007
1676 | 3 | 1.967032
1677 | 3 | 1.967058
1678 | 3 | 1.96711
1679 | 3 | 1.967161
1680 | 3 | 1.967213
1681 | 3 | 1.967265
1682 | 3 | 1.967317
1683 | 3 | 1.967368
1684 | 3 | 1.96742
1685 | 3 | 1.967472
1686 | 3 | 1.967524
1687 | 3 | 1.967576
1688 | 3 | 1.967627
1689 | 3 | 1.967679
1690 | 3 | 1.967731
1691 | 3 | 1.967783
1692 | 3 | 1.967834
1693 | 3 | 1.967886
1694 | 3 | 1.967938
1695 | 3 | 1.96799
1696 | 3 | 1.968042
1697 | 3 | 1.968093
1698 | 3 | 1.968145
1699 | 3 | 1.968197
1700 | 3 | 1.968249
1701 | 3 | 1.96829
1702 | 3 | 1.968331
1703 | 3 | 1.968372
1704 | 3 | 1.968412
1705 | 3 | 1.968453
1706 | 3 | 1.968494
1707 | 3 | 1.968535
1708 | 3 | 1.968576
1709 | 3 | 1.968617
1710 | 3 | 1.968658
1711 | 3 | 1.968699
1712 | 3 | 1.96874
1713 | 3 | 1.968781
1714 | 3 | 1.968822
1715 | 3 | 1.968863
1716 | 3 | 1.968904
1717 | 3 | 1.968945
1718 | 3 | 1.968986
1719 | 3 | 1.969027
1720 | 3 | 1.969068
1721 | 3 | 1.969109
1722 | 3 | 1.969149
1723 | 3 | 1.96919
1724 | 3 | 1.969231
1725 | 3 | 1.969272
1726 | 3 | 1.969313
1727 | 3 | 1.969354
1728 | 3 | 1.969395
1729 | 3 | 1.969436
1730 | 3 | 1.969488
1731 | 3 | 1.96954
1732 | 3 | 1.969591
1733 | 3 | 1.969643
1734 | 3 | 1.969695
1735 | 3 | 1.969747
1736 | 3 | 1.969799
1737 | 3 | 1.96985
1738 | 3 | 1.969902
1739 | 3 | 1.969954
1740 | 3 | 1.970006
1741 | 3 | 1.970057
1742 | 3 | 1.970109
1743 | 3 | 1.970161
1744 | 3 | 1.970213
1745 | 3 | 1.970265
1746 | 3 | 1.970316
1747 | 3 | 1.970368
1748 | 3 | 1.97042
1749 | 3 | 1.970472
1750 | 3 | 1.970523
1751 | 3 | 1.970575
1752 | 3 | 1.970627
1753 | 3 | 1.970658
1754 | 3 | 1.970688
1755 | 3 | 1.970719
1756 | 3 | 1.970749
1757 | 3 | 1.97078
1758 | 3 | 1.97081
1759 | 3 | 1.970841
1760 | 3 | 1.970871
1761 | 3 | 1.970902
1762 | 3 | 1.970933
1763 | 3 | 1.970963
1764 | 3 | 1.970994
1765 | 3 | 1.971024
1766 | 3 | 1.971055
1767 | 3 | 1.971085
1768 | 3 | 1.971116
1769 | 3 | 1.971146
1770 | 3 | 1.971177
1771 | 3 | 1.971208
1772 | 3 | 1.971238
1773 | 3 | 1.971269
1774 | 3 | 1.971299
1775 | 3 | 1.97133
1776 | 3 | 1.97136
1777 | 3 | 1.971391
1778 | 3 | 1.971421
1779 | 3 | 1.971452
1780 | 3 | 1.971483
1781 | 3 | 1.971513
1782 | 3 | 1.971552
1783 | 3 | 1.97159
1784 | 3 | 1.971629
1785 | 3 | 1.971668
1786 | 3 | 1.971707
1787 | 3 | 1.971745
1788 | 3 | 1.971784
1789 | 3 | 1.971823
1790 | 3 | 1.971861
1791 | 3 | 1.9719
1792 | 3 | 1.971939
1793 | 3 | 1.971977
1794 | 3 | 1.972016
1795 | 3 | 1.972055
1796 | 3 | 1.972093
1797 | 3 | 1.972132
1798 | 3 | 1.972171
1799 | 3 | 1.972209
1800 | 3 | 1.972248
1801 | 3 | 1.972287
1802 | 3 | 1.972325
1803 | 3 | 1.972364
1804 | 3 | 1.972403
1805 | 3 | 1.963914
1806 | 3 | 1.955425
1807 | 3 | 1.946936
1808 | 3 | 1.938446
1809 | 3 | 1.929957
1810 | 3 | 1.921468
1811 | 3 | 1.912979
1812 | 3 | 1.90449
1813 | 3 | 1.896001
1814 | 0 | 0
1815 | 0 | 0
1816 | 0 | 0
1817 | 0 | 0
1818 | 0 | 0
1819 | 0 | 0
1820 | 0 | 0
1821 | 0 | 0
1822 | 0 | 0
1823 | 0 | 0
1824 | 0 | 0
1825 | 0 | 0
1826 | 0 | 0
1827 | 0 | 0
1828 | 0 | 0
1829 | 0 | 0
1830 | 0 | 0
1831 | 0 | 0
1832 | 0 | 0
1833 | 0 | 0
1834 | 0 | 0
1835 | 0 | 0
1836 | 0 | 0
1837 | 0 | 0
1838 | 0 | 0
1839 | 0 | 0
1840 | 0 | 0
1841 | 0 | 0
1842 | 0 | 0
1843 | 0 | 0
1844 | 0 | 0
1845 | 0 | 0
1846 | 0 | 0
1847 | 0 | 0
1848 | 0 | 0
1849 | 0 | 0
1850 | 0 | 0
1851 | 0 | 0
1852 | 0 | 0
1853 | 0 | 0
1854 | 0 | 0
1855 | 0 | 0
1856 | 0 | 0
1857 | 0 | 0
1858 | 0 | 0
1859 | 0 | 0
1860 | 0 | 0
1861 | 0 | 0
1862 | 0 | 0
1863 | 0 | 0
1864 | 0 | 0
1865 | 0 | 0
1866 | 0 | 0
1867 | 0 | 0
1868 | 0 | 0
1869 | 0 | 0
1870 | 3 | 1.893225
1871 | 3 | 1.89787
1872 | 3 | 1.902514
1873 | 3 | 1.907158
1874 | 3 | 1.911803
1875 | 3 | 1.916447
1876 | 3 | 1.921091
1877 | 3 | 1.925735
1878 | 3 | 1.93038
1879 | 3 | 1.935024
1880 | 3 | 1.939668
1881 | 3 | 1.944313
1882 | 3 | 1.948957
1883 | 3 | 1.953601
1884 | 3 | 1.958246
1885 | 3 | 1.96289
1886 | 3 | 1.967534
1887 | 3 | 1.967604
1888 | 3 | 1.967675
1889 | 3 | 1.967745
1890 | 3 | 1.967815
1891 | 3 | 1.967885
1892 | 3 | 1.967956
1893 | 3 | 1.968026
1894 | 3 | 1.968096
1895 | 3 | 1.968166
1896 | 3 | 1.968237
1897 | 3 | 1.968307
1898 | 3 | 1.968377
1899 | 3 | 1.968448
1900 | 3 | 1.968518
1901 | 3 | 1.968588
1902 | 3 | 1.968658
1903 | 3 | 1.968729
1904 | 3 | 1.968769
1905 | 3 | 1.96881
1906 | 3 | 1.968851
1907 | 3 | 1.968892
1908 | 3 | 1.968933
1909 | 3 | 1.968974
1910 | 3 | 1.969015
1911 | 3 | 1.969056
1912 | 3 | 1.969097
1913 | 3 | 1.969138
1914 | 3 | 1.969179
1915 | 3 | 1.96922
1916 | 3 | 1.969261
1917 | 3 | 1.969302
1918 | 3 | 1.969343
1919 | 3 | 1.969384
1920 | 3 | 1.969425
1921 | 3 | 1.969466
1922 | 3 | 1.969506
1923 | 3 | 1.969547
1924 | 3 | 1.969588
1925 | 3 | 1.969629
1926 | 3 | 1.96967
1927 | 3 | 1.969711
1928 | 3 | 1.969752
1929 | 3 | 1.969793
1930 | 3 | 1.969834
1931 | 3 | 1.969875
1932 | 3 | 1.969916
1933 | 3 | 1.970016
1934 | 3 | 1.970116
1935 | 3 | 1.970215
1936 | 3 | 1.970315
1937 | 3 | 1.970415
1938 | 3 | 1.970515
1939 | 3 | 1.970615
1940 | 3 | 1.970715
1941 | 3 | 1.970814
1942 | 3 | 1.970914
1943 | 3 | 1.971014
1944 | 3 | 1.971114
1945 | 3 | 1.971214
1946 | 3 | 1.971313
1947 | 3 | 1.971413
1948 | 3 | 1.971513
1949 | 3 | 1.971613
1950 | 3 | 1.971713
1951 | 3 | 1.971767
1952 | 3 | 1.971821
1953 | 3 | 1.971875
1954 | 3 | 1.971929
1955 | 3 | 1.971983
1956 | 3 | 1.972038
1957 | 3 | 1.972092
1958 | 3 | 1.972146
1959 | 3 | 1.9722
1960 | 3 | 1.972254
1961 | 3 | 1.972308
1962 | 3 | 1.972373
1963 | 3 | 1.972438
1964 | 3 | 1.972503
1965 | 3 | 1.972568
1966 | 3 | 1.972633
1967 | 3 | 1.972697
1968 | 3 | 1.972762
1969 | 3 | 1.972827
1970 | 3 | 1.972892
1971 | 3 | 1.972957
1972 | 3 | 1.973022
1973 | 3 | 1.973087
1974 | 3 | 1.973152
1975 | 3 | 1.973216
1976 | 3 | 1.973281
1977 | 3 | 1.973346
1978 | 3 | 1.973411
1979 | 3 | 1.973476
1980 | 3 | 1.973541
1981 | 3 | 1.973606
1982 | 3 | 1.973671
1983 | 3 | 1.973735
1984 | 3 | 1.9738
1985 | 3 | 1.973867
1986 | 3 | 1.973933
1987 | 3 | 1.973999
1988 | 3 | 1.974066
1989 | 3 | 1.974132
1990 | 3 | 1.974198
1991 | 3 | 1.974265
1992 | 3 | 1.974331
1993 | 3 | 1.974398
1994 | 3 | 1.974464
1995 | 3 | 1.97453
1996 | 3 | 1.974597
1997 | 3 | 1.974663
1998 | 3 | 1.974729
1999 | 3 | 1.974796
2000 | 3 | 1.974862
2001 | 3 | 1.974928
2002 | 3 | 1.974995
2003 | 3 | 1.97506
2004 | 3 | 1.975124
2005 | 3 | 1.975189
2006 | 3 | 1.975254
2007 | 3 | 1.975319
2008 | 3 | 1.975384
2009 | 3 | 1.975449
2010 | 3 | 1.975514
2011 | 3 | 1.975579
2012 | 3 | 1.975643
2013 | 3 | 1.975708
2014 | 3 | 1.975773
2015 | 3 | 1.975838
2016 | 3 | 1.975903
2017 | 3 | 1.975968
2018 | 3 | 1.976033
2019 | 3 | 1.976098
2020 | 3 | 1.976162
2021 | 3 | 1.976227
2022 | 3 | 1.976292
2023 | 3 | 1.976357
2024 | 3 | 1.976422
2025 | 3 | 1.976487
2026 | 3 | 1.975482
2027 | 3 | 1.974478
2028 | 3 | 1.973473
2029 | 3 | 1.972468
2030 | 3 | 1.971464
2031 | 3 | 1.970459
2032 | 3 | 1.970157
2033 | 3 | 1.969855
2034 | 3 | 1.969553
2035 | 3 | 1.969252
2036 | 3 | 1.96895
2037 | 3 | 1.968648
2038 | 3 | 1.957503
2039 | 3 | 1.9569
2040 | 3 | 1.959309
2041 | 3 | 1.961718
2042 | 3 | 1.964127
2043 | 3 | 1.966536
2044 | 3 | 1.962319
2045 | 3 | 1.963523
2046 | 3 | 1.964727
2047 | 3 | 1.965931
2048 | 3 | 1.967136
2049 | 3 | 1.96834
2050 | 3 | 1.962014
2051 | 3 | 1.962977
2052 | 3 | 1.96394
2053 | 3 | 1.964904
2054 | 3 | 1.965867
2055 | 3 | 1.96683
2056 | 3 | 1.967793
2057 | 3 | 1.968757
2058 | 3 | 1.96972
2059 | 3 | 1.970683
2060 | 3 | 1.971646
2061 | 3 | 1.971892
2062 | 3 | 1.972138
2063 | 3 | 1.972384
2064 | 3 | 1.97263
2065 | 3 | 1.972875
2066 | 3 | 1.973121
2067 | 3 | 1.973367
2068 | 3 | 1.973613
2069 | 3 | 1.973859
2070 | 3 | 1.974104
2071 | 3 | 1.97435
2072 | 3 | 1.975002
2073 | 3 | 1.975654
2074 | 3 | 1.976306
2075 | 3 | 1.976959
2076 | 3 | 1.977611
2077 | 3 | 1.978263
2078 | 3 | 1.978368
2079 | 3 | 1.978474
2080 | 3 | 1.97858
2081 | 3 | 1.978685
2082 | 3 | 1.978791
2083 | 3 | 1.978897
2084 | 3 | 1.979003
2085 | 3 | 1.979108
2086 | 3 | 1.979214
2087 | 3 | 1.97932
2088 | 3 | 1.979425
2089 | 3 | 1.979531
2090 | 3 | 1.979637
2091 | 3 | 1.979742
2092 | 3 | 1.979848
2093 | 3 | 1.979954
2094 | 3 | 1.98006
2095 | 3 | 1.98031
2096 | 3 | 1.98056
2097 | 3 | 1.980811
2098 | 3 | 1.981061
2099 | 3 | 1.981312
2100 | 3 | 1.981562
2101 | 3 | 1.98165
2102 | 3 | 1.981738
2103 | 3 | 1.981826
2104 | 3 | 1.981914
2105 | 3 | 1.982002
2106 | 3 | 1.98209
2107 | 3 | 1.982178
2108 | 3 | 1.982266
2109 | 3 | 1.982354
2110 | 3 | 1.982442
2111 | 3 | 1.98253
2112 | 3 | 1.982618
2113 | 3 | 1.982706
2114 | 3 | 1.982794
2115 | 3 | 1.982882
2116 | 3 | 1.98297
2117 | 3 | 1.983058
2118 | 3 | 1.98313
2119 | 3 | 1.983202
2120 | 3 | 1.983274
2121 | 3 | 1.983346
2122 | 3 | 1.983418
2123 | 3 | 1.98349
2124 | 3 | 1.983563
2125 | 3 | 1.983635
2126 | 3 | 1.983707
2127 | 3 | 1.983779
2128 | 3 | 1.983851
2129 | 3 | 1.983923
2130 | 3 | 1.983995
2131 | 3 | 1.984067
2132 | 3 | 1.984139
2133 | 3 | 1.984211
2134 | 3 | 1.984284
2135 | 3 | 1.984356
2136 | 3 | 1.984428
2137 | 3 | 1.9845
2138 | 3 | 1.984572
2139 | 3 | 1.984644
2140 | 3 | 1.984716
2141 | 3 | 1.984788
2142 | 3 | 1.98486
2143 | 3 | 1.984933
2144 | 3 | 1.985005
2145 | 3 | 1.985077
2146 | 3 | 1.985149
2147 | 3 | 1.984847
2148 | 3 | 1.984545
2149 | 3 | 1.984243
2150 | 3 | 1.983942
2151 | 3 | 1.98364
2152 | 3 | 1.983338
2153 | 3 | 1.983515
2154 | 3 | 1.983691
2155 | 3 | 1.983868
2156 | 3 | 1.984044
2157 | 3 | 1.984221
2158 | 3 | 1.984397
2159 | 3 | 1.984574
2160 | 3 | 1.984751
2161 | 3 | 1.984927
2162 | 3 | 1.985104
2163 | 3 | 1.98528
2164 | 3 | 1.985457
2165 | 3 | 1.985633
2166 | 3 | 1.98581
2167 | 3 | 1.985987
2168 | 3 | 1.986163
2169 | 3 | 1.98634
2170 | 3 | 1.986369
2171 | 3 | 1.986399
2172 | 3 | 1.986428
2173 | 3 | 1.986458
2174 | 3 | 1.986487
2175 | 3 | 1.986517
2176 | 3 | 1.986546
2177 | 3 | 1.986576
2178 | 3 | 1.986605
2179 | 3 | 1.986635
2180 | 3 | 1.986664
2181 | 3 | 1.986694
2182 | 3 | 1.986723
2183 | 3 | 1.986753
2184 | 3 | 1.986782
2185 | 3 | 1.986812
2186 | 3 | 1.986841
2187 | 3 | 1.986871
2188 | 3 | 1.9869
2189 | 3 | 1.98693
2190 | 3 | 1.986959
2191 | 3 | 1.986989
2192 | 3 | 1.987018
2193 | 3 | 1.987048
2194 | 3 | 1.987077
2195 | 3 | 1.987107
2196 | 3 | 1.987137
2197 | 3 | 1.987166
2198 | 3 | 1.987196
2199 | 3 | 1.987225
2200 | 3 | 1.987255
2201 | 3 | 1.987284
2202 | 3 | 1.987314
2203 | 3 | 1.987343
2204 | 3 | 1.987373
2205 | 3 | 1.987402
2206 | 3 | 1.987432
2207 | 3 | 1.987461
2208 | 3 | 1.987491
2209 | 3 | 1.98752
2210 | 3 | 1.987585
2211 | 3 | 1.98765
2212 | 3 | 1.987715
2213 | 3 | 1.98778
2214 | 3 | 1.987845
2215 | 3 | 1.987909
2216 | 3 | 1.987974
2217 | 3 | 1.988039
2218 | 3 | 1.988104
2219 | 3 | 1.988169
2220 | 3 | 1.988234
2221 | 3 | 1.988299
2222 | 3 | 1.988364
2223 | 3 | 1.988428
2224 | 3 | 1.988493
2225 | 3 | 1.988558
2226 | 3 | 1.988623
2227 | 3 | 1.988688
2228 | 3 | 1.988753
2229 | 3 | 1.988818
2230 | 3 | 1.988883
2231 | 3 | 1.988947
2232 | 3 | 1.989012
2233 | 3 | 1.989074
2234 | 3 | 1.989137
2235 | 3 | 1.989199
2236 | 3 | 1.989261
2237 | 3 | 1.989323
2238 | 3 | 1.989385
2239 | 3 | 1.989447
2240 | 3 | 1.98951
2241 | 3 | 1.989572
2242 | 3 | 1.989634
2243 | 3 | 1.989696
2244 | 3 | 1.989758
2245 | 3 | 1.98982
2246 | 3 | 1.989883
2247 | 3 | 1.989945
2248 | 3 | 1.990007
2249 | 3 | 1.990069
2250 | 3 | 1.990131
2251 | 3 | 1.990194
2252 | 3 | 1.990256
2253 | 3 | 1.990318
2254 | 3 | 1.99038
2255 | 3 | 1.990442
2256 | 3 | 1.990504
2257 | 3 | 1.99061
2258 | 3 | 1.990716
2259 | 3 | 1.990821
2260 | 3 | 1.990927
2261 | 3 | 1.991033
2262 | 3 | 1.991139
2263 | 3 | 1.991244
2264 | 3 | 1.99135
2265 | 3 | 1.991456
2266 | 3 | 1.991561
2267 | 3 | 1.991667
2268 | 3 | 1.991773
2269 | 3 | 1.991878
2270 | 3 | 1.991984
2271 | 3 | 1.99209
2272 | 3 | 1.992196
2273 | 3 | 1.992301
2274 | 3 | 1.992342
2275 | 3 | 1.992383
2276 | 3 | 1.992424
2277 | 3 | 1.992465
2278 | 3 | 1.992506
2279 | 3 | 1.992547
2280 | 3 | 1.992588
2281 | 3 | 1.992629
2282 | 3 | 1.99267
2283 | 3 | 1.992711
2284 | 3 | 1.992752
2285 | 3 | 1.992793
2286 | 3 | 1.992834
2287 | 3 | 1.992874
2288 | 3 | 1.992915
2289 | 3 | 1.992956
2290 | 3 | 1.992997
2291 | 3 | 1.993038
2292 | 3 | 1.993079
2293 | 3 | 1.99312
2294 | 3 | 1.993161
2295 | 3 | 1.993202
2296 | 3 | 1.993243
2297 | 3 | 1.993284
2298 | 3 | 1.993325
2299 | 3 | 1.993366
2300 | 3 | 1.993407
2301 | 3 | 1.993448
2302 | 3 | 1.993489
2303 | 3 | 1.99354
2304 | 3 | 1.993592
2305 | 3 | 1.993644
2306 | 3 | 1.993696
2307 | 3 | 1.993748
2308 | 3 | 1.993799
2309 | 3 | 1.993851
2310 | 3 | 1.993903
2311 | 3 | 1.993955
2312 | 3 | 1.994006
2313 | 3 | 1.994058
2314 | 3 | 1.99411
2315 | 3 | 1.994162
2316 | 3 | 1.994214
2317 | 3 | 1.994265
2318 | 3 | 1.994317
2319 | 3 | 1.994369
2320 | 3 | 1.994421
2321 | 3 | 1.994472
2322 | 3 | 1.994524
2323 | 3 | 1.994576
2324 | 3 | 1.994628
2325 | 3 | 1.99468
2326 | 3 | 1.994713
2327 | 3 | 1.994747
2328 | 3 | 1.994781
2329 | 3 | 1.994815
2330 | 3 | 1.994849
2331 | 3 | 1.994882
2332 | 3 | 1.994916
2333 | 3 | 1.99495
2334 | 3 | 1.994984
2335 | 3 | 1.995018
2336 | 3 | 1.995052
2337 | 3 | 1.995085
2338 | 3 | 1.995119
2339 | 3 | 1.995153
2340 | 3 | 1.995187
2341 | 3 | 1.995221
2342 | 3 | 1.995255
2343 | 3 | 1.995288
2344 | 3 | 1.995322
2345 | 3 | 1.995356
2346 | 3 | 1.99539
2347 | 3 | 1.995424
2348 | 3 | 1.995457
2349 | 3 | 1.995491
2350 | 3 | 1.995525
2351 | 3 | 1.995559
2352 | 3 | 1.995593
2353 | 3 | 1.995627
2354 | 3 | 1.99566
2355 | 3 | 1.995694
2356 | 3 | 1.995728
2357 | 3 | 1.995762
2358 | 3 | 1.995796
2359 | 3 | 1.99583
2360 | 3 | 1.995863
2361 | 3 | 1.995928
2362 | 3 | 1.995993
2363 | 3 | 1.996058
2364 | 3 | 1.996123
2365 | 3 | 1.996188
2366 | 3 | 1.996253
2367 | 3 | 1.996318
2368 | 3 | 1.996382
2369 | 3 | 1.996447
2370 | 3 | 1.996512
2371 | 3 | 1.996577
2372 | 3 | 1.996642
2373 | 3 | 1.996707
2374 | 3 | 1.996772
2375 | 3 | 1.996837
2376 | 3 | 1.996901
2377 | 3 | 1.996966
2378 | 3 | 1.997031
2379 | 3 | 1.997096
2380 | 3 | 1.997161
2381 | 3 | 1.997226
2382 | 3 | 1.997291
2383 | 3 | 1.997356
2384 | 3 | 1.997355
2385 | 3 | 1.997354
2386 | 3 | 1.997354
2387 | 3 | 1.997353
2388 | 3 | 1.997352
2389 | 3 | 1.997352
2390 | 3 | 1.997351
2391 | 3 | 1.997351
2392 | 3 | 1.99735
2393 | 3 | 1.997349
2394 | 3 | 1.997349
2395 | 3 | 1.997348
2396 | 3 | 1.997348
2397 | 3 | 1.997347
2398 | 3 | 1.997346
2399 | 3 | 1.997346
2400 | 3 | 1.997345
2401 | 3 | 1.997345
2402 | 3 | 1.997344
2403 | 3 | 1.997343
2404 | 3 | 1.997343
2405 | 3 | 1.997342
2406 | 3 | 1.997342
2407 | 3 | 1.997384
2408 | 3 | 1.997426
2409 | 3 | 1.997469
2410 | 3 | 1.997511
2411 | 3 | 1.997554
2412 | 3 | 1.997596
2413 | 3 | 1.997639
2414 | 3 | 1.997681
2415 | 3 | 1.997723
2416 | 3 | 1.997766
2417 | 3 | 1.997808
2418 | 3 | 1.997851
2419 | 3 | 1.997893
2420 | 3 | 1.997936
2421 | 3 | 1.997978
2422 | 3 | 1.99802
2423 | 3 | 1.998063
2424 | 3 | 1.998105
2425 | 3 | 1.998148
2426 | 3 | 1.99819
2427 | 3 | 1.998233
2428 | 3 | 1.998275
2429 | 3 | 1.998317
2430 | 3 | 1.99836
2431 | 3 | 1.998402
2432 | 3 | 1.998445
2433 | 3 | 1.998487
2434 | 3 | 1.99853
2435 | 3 | 1.998572
2436 | 3 | 1.998614
2437 | 3 | 1.998657
2438 | 3 | 1.998699
2439 | 3 | 1.998742
2440 | 3 | 1.998784
2441 | 3 | 1.998827
2442 | 3 | 1.998932
2443 | 3 | 1.999038
2444 | 3 | 1.999144
2445 | 3 | 1.999249
2446 | 3 | 1.999355
2447 | 3 | 1.999461
2448 | 3 | 1.999566
2449 | 3 | 1.999672
2450 | 3 | 1.999778
2451 | 3 | 1.999884
2452 | 3 | 1.999989
2453 | 3 | 2.000095
2454 | 3 | 2.000201
2455 | 3 | 2.000306
2456 | 3 | 2.000412
2457 | 3 | 2.000518
2458 | 3 | 2.000623
2459 | 3 | 2.000732
2460 | 3 | 2.000841
2461 | 3 | 2.00095
2462 | 3 | 2.001059
2463 | 3 | 2.001168
2464 | 3 | 2.001277
2465 | 3 | 2.001386
2466 | 3 | 2.001495
2467 | 3 | 2.001604
2468 | 3 | 2.001712
2469 | 3 | 2.001821
2470 | 3 | 2.001871
2471 | 3 | 2.001921
2472 | 3 | 2.00197
2473 | 3 | 2.00202
2474 | 3 | 2.002069
2475 | 3 | 2.002119
2476 | 3 | 2.002169
2477 | 3 | 2.002218
2478 | 3 | 2.002268
2479 | 3 | 2.002318
2480 | 3 | 2.002367
2481 | 3 | 2.002417
2482 | 3 | 2.002466
2483 | 3 | 2.002516
2484 | 3 | 2.002566
2485 | 3 | 2.002615
2486 | 3 | 2.002665
2487 | 3 | 2.002715
2488 | 3 | 2.002749
2489 | 3 | 2.002784
2490 | 3 | 2.002819
2491 | 3 | 2.002854
2492 | 3 | 2.002889
2493 | 3 | 2.002923
2494 | 3 | 2.002958
2495 | 3 | 2.002993
2496 | 3 | 2.003028
2497 | 3 | 2.003063
2498 | 3 | 2.003098
2499 | 3 | 2.003132
2500 | 3 | 2.003167
2501 | 3 | 2.003202
2502 | 3 | 2.003237
2503 | 3 | 2.003272
2504 | 3 | 2.003306
2505 | 3 | 2.003341
2506 | 3 | 2.003376
2507 | 3 | 2.003411
2508 | 3 | 2.003446
2509 | 3 | 2.003481
2510 | 3 | 2.003515
2511 | 3 | 2.00355
2512 | 3 | 2.003585
2513 | 3 | 2.00362
2514 | 3 | 2.003655
2515 | 3 | 2.00369
2516 | 3 | 2.003724
2517 | 3 | 2.003759
2518 | 3 | 2.003794
2519 | 3 | 2.003829
2520 | 3 | 2.003864
2521 | 3 | 2.003898
2522 | 3 | 1.997945
2523 | 3 | 1.991992
2524 | 3 | 1.98604
2525 | 3 | 1.980087
2526 | 3 | 1.974134
2527 | 3 | 1.968181
2528 | 3 | 1.962228
2529 | 3 | 1.956275
2530 | 3 | 1.950322
2531 | 3 | 1.944369
2532 | 3 | 1.938416
2533 | 3 | 1.932463
2534 | 3 | 1.92651
2535 | 3 | 1.920557
2536 | 3 | 1.914604
2537 | 3 | 1.908651
2538 | 3 | 1.902698
2539 | 3 | 1.896745
2540 | 3 | 1.890792
2541 | 0 | 0
2542 | 0 | 0
2543 | 0 | 0
2544 | 0 | 0
2545 | 0 | 0
2546 | 0 | 0
2547 | 0 | 0
2548 | 0 | 0
2549 | 0 | 0
2550 | 0 | 0
2551 | 0 | 0
2552 | 0 | 0
2553 | 0 | 0
2554 | 0 | 0
2555 | 0 | 0
2556 | 0 | 0
2557 | 0 | 0
2558 | 0 | 0
2559 | 0 | 0
2560 | 0 | 0
2561 | 0 | 0
2562 | 0 | 0
2563 | 0 | 0
2564 | 0 | 0
2565 | 0 | 0
2566 | 0 | 0
2567 | 0 | 0
2568 | 0 | 0
2569 | 0 | 0
2570 | 0 | 0
2571 | 0 | 0
2572 | 0 | 0
2573 | 0 | 0
2574 | 0 | 0
2575 | 0 | 0
2576 | 0 | 0
2577 | 0 | 0
2578 | 3 | 1.894979
2579 | 3 | 1.911093
2580 | 3 | 1.927207
2581 | 3 | 1.94332
2582 | 3 | 1.959434
2583 | 3 | 1.975548
2584 | 3 | 1.975684
2585 | 3 | 1.975821
2586 | 3 | 1.975957
2587 | 3 | 1.976093
2588 | 3 | 1.97623
2589 | 3 | 1.976366
2590 | 3 | 1.976502
2591 | 3 | 1.976638
2592 | 3 | 1.976775
2593 | 3 | 1.976911
2594 | 3 | 1.977047
2595 | 3 | 1.977172
2596 | 3 | 1.977297
2597 | 3 | 1.977422
2598 | 3 | 1.977547
2599 | 3 | 1.977672
2600 | 3 | 1.977797
2601 | 3 | 1.977922
2602 | 3 | 1.978047
2603 | 3 | 1.978172
2604 | 3 | 1.978297
2605 | 3 | 1.978421
2606 | 3 | 1.978546
2607 | 3 | 1.978599
2608 | 3 | 1.978651
2609 | 3 | 1.978704
2610 | 3 | 1.978757
2611 | 3 | 1.978809
2612 | 3 | 1.978862
2613 | 3 | 1.978914
2614 | 3 | 1.978967
2615 | 3 | 1.979019
2616 | 3 | 1.979072
2617 | 3 | 1.979124
2618 | 3 | 1.979177
2619 | 3 | 1.979229
2620 | 3 | 1.979282
2621 | 3 | 1.979335
2622 | 3 | 1.979387
2623 | 3 | 1.97944
2624 | 3 | 1.979545
2625 | 3 | 1.979651
2626 | 3 | 1.979757
2627 | 3 | 1.979862
2628 | 3 | 1.979968
2629 | 3 | 1.980074
2630 | 3 | 1.980179
2631 | 3 | 1.980285
2632 | 3 | 1.980391
2633 | 3 | 1.980497
2634 | 3 | 1.980602
2635 | 3 | 1.980708
2636 | 3 | 1.980814
2637 | 3 | 1.980919
2638 | 3 | 1.981025
2639 | 3 | 1.981131
2640 | 3 | 1.981236
2641 | 3 | 1.981314
2642 | 3 | 1.981392
2643 | 3 | 1.98147
2644 | 3 | 1.981548
2645 | 3 | 1.981626
2646 | 3 | 1.981704
2647 | 3 | 1.981782
2648 | 3 | 1.98186
2649 | 3 | 1.981938
2650 | 3 | 1.982016
2651 | 3 | 1.982094
2652 | 3 | 1.982172
2653 | 3 | 1.98225
2654 | 3 | 1.982328
2655 | 3 | 1.982406
2656 | 3 | 1.982484
2657 | 3 | 1.982562
2658 | 3 | 1.98264
2659 | 3 | 1.982718
2660 | 3 | 1.982796
2661 | 3 | 1.982874
2662 | 3 | 1.982952
2663 | 3 | 1.98303
2664 | 3 | 1.983155
2665 | 3 | 1.98328
2666 | 3 | 1.983405
2667 | 3 | 1.983529
2668 | 3 | 1.983654
2669 | 3 | 1.983779
2670 | 3 | 1.983904
2671 | 3 | 1.984029
2672 | 3 | 1.984154
2673 | 3 | 1.984279
2674 | 3 | 1.984404
2675 | 3 | 1.984529
2676 | 3 | 1.984564
2677 | 3 | 1.984599
2678 | 3 | 1.984633
2679 | 3 | 1.984668
2680 | 3 | 1.984703
2681 | 3 | 1.984738
2682 | 3 | 1.984773
2683 | 3 | 1.984807
2684 | 3 | 1.984842
2685 | 3 | 1.984877
2686 | 3 | 1.984912
2687 | 3 | 1.984947
2688 | 3 | 1.984982
2689 | 3 | 1.985016
2690 | 3 | 1.985051
2691 | 3 | 1.985086
2692 | 3 | 1.985121
2693 | 3 | 1.98517
2694 | 3 | 1.98522
2695 | 3 | 1.98527
2696 | 3 | 1.985319
2697 | 3 | 1.985369
2698 | 3 | 1.985419
2699 | 3 | 1.985468
2700 | 3 | 1.985518
2701 | 3 | 1.985567
2702 | 3 | 1.985617
2703 | 3 | 1.985667
2704 | 3 | 1.985716
2705 | 3 | 1.985766
2706 | 3 | 1.985816
2707 | 3 | 1.985865
2708 | 3 | 1.985915
2709 | 3 | 1.985964
2710 | 3 | 1.986014
2711 | 3 | 1.986079
2712 | 3 | 1.986144
2713 | 3 | 1.986209
2714 | 3 | 1.986274
2715 | 3 | 1.986338
2716 | 3 | 1.986403
2717 | 3 | 1.986468
2718 | 3 | 1.986533
2719 | 3 | 1.986598
2720 | 3 | 1.986663
2721 | 3 | 1.986728
2722 | 3 | 1.986793
2723 | 3 | 1.986857
2724 | 3 | 1.986922
2725 | 3 | 1.986987
2726 | 3 | 1.987052
2727 | 3 | 1.987117
2728 | 3 | 1.987182
2729 | 3 | 1.987247
2730 | 3 | 1.987312
2731 | 3 | 1.987376
2732 | 3 | 1.987441
2733 | 3 | 1.987506
2734 | 3 | 1.987594
2735 | 3 | 1.987682
2736 | 3 | 1.98777
2737 | 3 | 1.987858
2738 | 3 | 1.987946
2739 | 3 | 1.988034
2740 | 3 | 1.988122
2741 | 3 | 1.98821
2742 | 3 | 1.988298
2743 | 3 | 1.988386
2744 | 3 | 1.988474
2745 | 3 | 1.988562
2746 | 3 | 1.98865
2747 | 3 | 1.988738
2748 | 3 | 1.988826
2749 | 3 | 1.988914
2750 | 3 | 1.989002
2751 | 3 | 1.98904
2752 | 3 | 1.989079
2753 | 3 | 1.989118
2754 | 3 | 1.989156
2755 | 3 | 1.989195
2756 | 3 | 1.989234
2757 | 3 | 1.989273
2758 | 3 | 1.989311
2759 | 3 | 1.98935
2760 | 3 | 1.989389
2761 | 3 | 1.989427
2762 | 3 | 1.989466
2763 | 3 | 1.989505
2764 | 3 | 1.989543
2765 | 3 | 1.989582
2766 | 3 | 1.989621
2767 | 3 | 1.989659
2768 | 3 | 1.989698
2769 | 3 | 1.989737
2770 | 3 | 1.989775
2771 | 3 | 1.989814
2772 | 3 | 1.989853
2773 | 3 | 1.989891
2774 | 3 | 1.989944
2775 | 3 | 1.989996
2776 | 3 | 1.990049
2777 | 3 | 1.990102
2778 | 3 | 1.990154
2779 | 3 | 1.990207
2780 | 3 | 1.990259
2781 | 3 | 1.990312
2782 | 3 | 1.990364
2783 | 3 | 1.990417
2784 | 3 | 1.990469
2785 | 3 | 1.990522
2786 | 3 | 1.990574
2787 | 3 | 1.990627
2788 | 3 | 1.99068
2789 | 3 | 1.990732
2790 | 3 | 1.990785
2791 | 3 | 1.990859
2792 | 3 | 1.990934
2793 | 3 | 1.991009
2794 | 3 | 1.991083
2795 | 3 | 1.991158
2796 | 3 | 1.991233
2797 | 3 | 1.991308
2798 | 3 | 1.991382
2799 | 3 | 1.991457
2800 | 3 | 1.991532
2801 | 3 | 1.991607
2802 | 3 | 1.991681
2803 | 3 | 1.991707
2804 | 3 | 1.991732
2805 | 3 | 1.991758
2806 | 3 | 1.991784
2807 | 3 | 1.991809
2808 | 3 | 1.991835
2809 | 3 | 1.99186
2810 | 3 | 1.991886
2811 | 3 | 1.991912
2812 | 3 | 1.991937
2813 | 3 | 1.991963
2814 | 3 | 1.991988
2815 | 3 | 1.992014
2816 | 3 | 1.992039
2817 | 3 | 1.992065
2818 | 3 | 1.992091
2819 | 3 | 1.992116
2820 | 3 | 1.992142
2821 | 3 | 1.992167
2822 | 3 | 1.992193
2823 | 3 | 1.992219
2824 | 3 | 1.992244
2825 | 3 | 1.99227
2826 | 3 | 1.992286
2827 | 3 | 1.992302
2828 | 3 | 1.992318
2829 | 3 | 1.992334
2830 | 3 | 1.99235
2831 | 3 | 1.992367
2832 | 3 | 1.992383
2833 | 3 | 1.992399
2834 | 3 | 1.992415
2835 | 3 | 1.992431
2836 | 3 | 1.992447
2837 | 3 | 1.992464
2838 | 3 | 1.99248
2839 | 3 | 1.992496
2840 | 3 | 1.992512
2841 | 3 | 1.992528
2842 | 3 | 1.992544
2843 | 3 | 1.99256
2844 | 3 | 1.992631
2845 | 3 | 1.992701
2846 | 3 | 1.992771
2847 | 3 | 1.992841
2848 | 3 | 1.992912
2849 | 3 | 1.992982
2850 | 3 | 1.993052
2851 | 3 | 1.993122
2852 | 3 | 1.993193
2853 | 3 | 1.993263
2854 | 3 | 1.993333
2855 | 3 | 1.993404
2856 | 3 | 1.993474
2857 | 3 | 1.993544
2858 | 3 | 1.993614
2859 | 3 | 1.993685
2860 | 3 | 1.993755
2861 | 3 | 1.993807
2862 | 3 | 1.993858
2863 | 3 | 1.99391
2864 | 3 | 1.993962
2865 | 3 | 1.994014
2866 | 3 | 1.994065
2867 | 3 | 1.994117
2868 | 3 | 1.994169
2869 | 3 | 1.994221
2870 | 3 | 1.994273
2871 | 3 | 1.994324
2872 | 3 | 1.994376
2873 | 3 | 1.994428
2874 | 3 | 1.99448
2875 | 3 | 1.994531
2876 | 3 | 1.994583
2877 | 3 | 1.994635
2878 | 3 | 1.994687
2879 | 3 | 1.994739
2880 | 3 | 1.99479
2881 | 3 | 1.994842
2882 | 3 | 1.994894
2883 | 3 | 1.994946
2884 | 3 | 1.994971
2885 | 3 | 1.994996
2886 | 3 | 1.995021
2887 | 3 | 1.995047
2888 | 3 | 1.995072
2889 | 3 | 1.995097
2890 | 3 | 1.995122
2891 | 3 | 1.995147
2892 | 3 | 1.995173
2893 | 3 | 1.995198
2894 | 3 | 1.995223
2895 | 3 | 1.995248
2896 | 3 | 1.995274
2897 | 3 | 1.995299
2898 | 3 | 1.995324
2899 | 3 | 1.995349
2900 | 3 | 1.995374
2901 | 3 | 1.9954
2902 | 3 | 1.995425
2903 | 3 | 1.99545
2904 | 3 | 1.995475
2905 | 3 | 1.995501
2906 | 3 | 1.995526
2907 | 3 | 1.995551
2908 | 3 | 1.995576
2909 | 3 | 1.995601
2910 | 3 | 1.995627
2911 | 3 | 1.995652
2912 | 3 | 1.995677
2913 | 3 | 1.995702
2914 | 3 | 1.995727
2915 | 3 | 1.995753
2916 | 3 | 1.995778
2917 | 3 | 1.995803
2918 | 3 | 1.995828
2919 | 3 | 1.995916
2920 | 3 | 1.996004
2921 | 3 | 1.996092
2922 | 3 | 1.99618
2923 | 3 | 1.996268
2924 | 3 | 1.996356
2925 | 3 | 1.996444
2926 | 3 | 1.996532
2927 | 3 | 1.99662
2928 | 3 | 1.996708
2929 | 3 | 1.996796
2930 | 3 | 1.996884
2931 | 3 | 1.996972
2932 | 3 | 1.99706
2933 | 3 | 1.997148
2934 | 3 | 1.997236
2935 | 3 | 1.997324
2936 | 3 | 1.997363
2937 | 3 | 1.997401
2938 | 3 | 1.99744
2939 | 3 | 1.997479
2940 | 3 | 1.997517
2941 | 3 | 1.997556
2942 | 3 | 1.997595
2943 | 3 | 1.997633
2944 | 3 | 1.997672
2945 | 3 | 1.997711
2946 | 3 | 1.997749
2947 | 3 | 1.997788
2948 | 3 | 1.997827
2949 | 3 | 1.997866
2950 | 3 | 1.997904
2951 | 3 | 1.997943
2952 | 3 | 1.997982
2953 | 3 | 1.99802
2954 | 3 | 1.998059
2955 | 3 | 1.998098
2956 | 3 | 1.998136
2957 | 3 | 1.998175
2958 | 3 | 1.998214
2959 | 3 | 1.99823
2960 | 3 | 1.998246
2961 | 3 | 1.998262
2962 | 3 | 1.998278
2963 | 3 | 1.998294
2964 | 3 | 1.998311
2965 | 3 | 1.998327
2966 | 3 | 1.998343
2967 | 3 | 1.998359
2968 | 3 | 1.998375
2969 | 3 | 1.998391
2970 | 3 | 1.998407
2971 | 3 | 1.998424
2972 | 3 | 1.99844
2973 | 3 | 1.998456
2974 | 3 | 1.998472
2975 | 3 | 1.998488
2976 | 3 | 1.998504
2977 | 3 | 1.998521
2978 | 3 | 1.998539
2979 | 3 | 1.998556
2980 | 3 | 1.998573
2981 | 3 | 1.99859
2982 | 3 | 1.998607
2983 | 3 | 1.998624
2984 | 3 | 1.998641
2985 | 3 | 1.998658
2986 | 3 | 1.998675
2987 | 3 | 1.998692
2988 | 3 | 1.99871
2989 | 3 | 1.998727
2990 | 3 | 1.998744
2991 | 3 | 1.998761
2992 | 3 | 1.998778
2993 | 3 | 1.998795
2994 | 3 | 1.998829
2995 | 3 | 1.998863
2996 | 3 | 1.998897
2997 | 3 | 1.99893
2998 | 3 | 1.998964
2999 | 3 | 1.998998
3000 | 3 | 1.999032
3001 | 3 | 1.999066
3002 | 3 | 1.9991
3003 | 3 | 1.999133
3004 | 3 | 1.999167
3005 | 3 | 1.999201
3006 | 3 | 1.999235
3007 | 3 | 1.999269
3008 | 3 | 1.999302
3009 | 3 | 1.999336
3010 | 3 | 1.99937
3011 | 3 | 1.999404
3012 | 3 | 1.999438
3013 | 3 | 1.999472
3014 | 3 | 1.999505
3015 | 3 | 1.999539
3016 | 3 | 1.999573
3017 | 3 | 1.999607
3018 | 3 | 1.999641
3019 | 3 | 1.999675
3020 | 3 | 1.999708
3021 | 3 | 1.999742
3022 | 3 | 1.999776
3023 | 3 | 1.99981
3024 | 3 | 1.999844
3025 | 3 | 1.999878
3026 | 3 | 1.999911
3027 | 3 | 1.999945
3028 | 3 | 1.999979
3029 | 3 | 1.999951
3030 | 3 | 1.999923
3031 | 3 | 1.999895
3032 | 3 | 1.999867
3033 | 3 | 1.999839
3034 | 3 | 1.999811
3035 | 3 | 1.999783
3036 | 3 | 1.999755
3037 | 3 | 1.999727
3038 | 3 | 1.999699
3039 | 3 | 1.999671
3040 | 3 | 1.999871
3041 | 3 | 2.000071
3042 | 3 | 2.000271
3043 | 3 | 2.000472
3044 | 3 | 2.000672
3045 | 3 | 2.000872
3046 | 3 | 1.996053
3047 | 3 | 1.994589
3048 | 3 | 1.993125
3049 | 3 | 1.991662
3050 | 3 | 1.990198
3051 | 3 | 1.988735
3052 | 3 | 1.987271
3053 | 3 | 1.985807
3054 | 3 | 1.985405
3055 | 3 | 1.985003
3056 | 3 | 1.984601
3057 | 3 | 1.984198
3058 | 3 | 1.983796
3059 | 3 | 1.983394
3060 | 3 | 1.973755
3061 | 3 | 1.977218
3062 | 3 | 1.980681
3063 | 3 | 1.984144
3064 | 3 | 1.987608
3065 | 3 | 1.982487
3066 | 3 | 1.983269
3067 | 3 | 1.984052
3068 | 3 | 1.984834
3069 | 3 | 1.985617
3070 | 3 | 1.986399
3071 | 3 | 1.987182
3072 | 3 | 1.987964
3073 | 3 | 1.988747
3074 | 3 | 1.989529
3075 | 3 | 1.990312
3076 | 3 | 1.990416
3077 | 3 | 1.99052
3078 | 3 | 1.990624
3079 | 3 | 1.990728
3080 | 3 | 1.990833
3081 | 3 | 1.990937
3082 | 3 | 1.991041
3083 | 3 | 1.991145
3084 | 3 | 1.991249
3085 | 3 | 1.991353
3086 | 3 | 1.991458
3087 | 3 | 1.991562
3088 | 3 | 1.991666
3089 | 3 | 1.99177
3090 | 3 | 1.991874
3091 | 3 | 1.991978
3092 | 3 | 1.992083
3093 | 3 | 1.992187
3094 | 3 | 1.992291
3095 | 3 | 1.992395
3096 | 3 | 1.992499
3097 | 3 | 1.992603
3098 | 3 | 1.992708
3099 | 3 | 1.99279
3100 | 3 | 1.992873
3101 | 3 | 1.992955
3102 | 3 | 1.993038
3103 | 3 | 1.99312
3104 | 3 | 1.993202
3105 | 3 | 1.993285
3106 | 3 | 1.993367
3107 | 3 | 1.99345
3108 | 3 | 1.993532
3109 | 3 | 1.993615
3110 | 3 | 1.993697
3111 | 3 | 1.99378
3112 | 3 | 1.993862
3113 | 3 | 1.993945
3114 | 3 | 1.994027
3115 | 3 | 1.99411
3116 | 3 | 1.994192
3117 | 3 | 1.994275
3118 | 3 | 1.994357
3119 | 3 | 1.99444
3120 | 3 | 1.994522
3121 | 3 | 1.994605
3122 | 3 | 1.994687
3123 | 3 | 1.99477
3124 | 3 | 1.994852
3125 | 3 | 1.994935
3126 | 3 | 1.995017
3127 | 3 | 1.9951
3128 | 3 | 1.995178
3129 | 3 | 1.995256
3130 | 3 | 1.995334
3131 | 3 | 1.995412
3132 | 3 | 1.99549
3133 | 3 | 1.995568
3134 | 3 | 1.995646
3135 | 3 | 1.995724
3136 | 3 | 1.995802
3137 | 3 | 1.99588
3138 | 3 | 1.995958
3139 | 3 | 1.996035
3140 | 3 | 1.996113
3141 | 3 | 1.996191
3142 | 3 | 1.996269
3143 | 3 | 1.996347
3144 | 3 | 1.996425
3145 | 3 | 1.996503
3146 | 3 | 1.996581
3147 | 3 | 1.996659
3148 | 3 | 1.996737
3149 | 3 | 1.996815
3150 | 3 | 1.996893
3151 | 3 | 1.996945
3152 | 3 | 1.996997
3153 | 3 | 1.997049
3154 | 3 | 1.9971
3155 | 3 | 1.997152
3156 | 3 | 1.997204
3157 | 3 | 1.997256
3158 | 3 | 1.997307
3159 | 3 | 1.997359
3160 | 3 | 1.997411
3161 | 3 | 1.997463
3162 | 3 | 1.997515
3163 | 3 | 1.997566
3164 | 3 | 1.997618
3165 | 3 | 1.99767
3166 | 3 | 1.997722
3167 | 3 | 1.997773
3168 | 3 | 1.997825
3169 | 3 | 1.997877
3170 | 3 | 1.997929
3171 | 3 | 1.997981
3172 | 3 | 1.998032
3173 | 3 | 1.998084
3174 | 3 | 1.998149
3175 | 3 | 1.998214
3176 | 3 | 1.998279
3177 | 3 | 1.998344
3178 | 3 | 1.998408
3179 | 3 | 1.998473
3180 | 3 | 1.998538
3181 | 3 | 1.998603
3182 | 3 | 1.998668
3183 | 3 | 1.998733
3184 | 3 | 1.998798
3185 | 3 | 1.998863
3186 | 3 | 1.998927
3187 | 3 | 1.998992
3188 | 3 | 1.999057
3189 | 3 | 1.999122
3190 | 3 | 1.999187
3191 | 3 | 1.999252
3192 | 3 | 1.999317
3193 | 3 | 1.999382
3194 | 3 | 1.999446
3195 | 3 | 1.999511
3196 | 3 | 1.999576
3197 | 3 | 1.999617
3198 | 3 | 1.999658
3199 | 3 | 1.999699
3200 | 3 | 1.99974
3201 | 3 | 1.999781
3202 | 3 | 1.999822
3203 | 3 | 1.999863
3204 | 3 | 1.999904
3205 | 3 | 1.999945
3206 | 3 | 1.999986
3207 | 3 | 2.000027
3208 | 3 | 2.000068
3209 | 3 | 2.000108
3210 | 3 | 2.000149
3211 | 3 | 2.00019
3212 | 3 | 2.000231
3213 | 3 | 2.000272
3214 | 3 | 2.000313
3215 | 3 | 2.000354
3216 | 3 | 2.000395
3217 | 3 | 2.000436
3218 | 3 | 2.000477
3219 | 3 | 2.000518
3220 | 3 | 2.000559
3221 | 3 | 2.0006
3222 | 3 | 2.000641
3223 | 3 | 2.000682
3224 | 3 | 2.000723
3225 | 3 | 2.000764
3226 | 3 | 2.000842
3227 | 3 | 2.00092
3228 | 3 | 2.000997
3229 | 3 | 2.001075
3230 | 3 | 2.001153
3231 | 3 | 2.001231
3232 | 3 | 2.001309
3233 | 3 | 2.001387
3234 | 3 | 2.001465
3235 | 3 | 2.001543
3236 | 3 | 2.001621
3237 | 3 | 2.001699
3238 | 3 | 2.001777
3239 | 3 | 2.001855
3240 | 3 | 2.001933
3241 | 3 | 2.002011
3242 | 3 | 2.002089
3243 | 3 | 2.002167
3244 | 3 | 2.002245
3245 | 3 | 2.002323
3246 | 3 | 2.002401
3247 | 3 | 2.002479
3248 | 3 | 2.002557
3249 | 3 | 2.002596
3250 | 3 | 2.002634
3251 | 3 | 2.002673
3252 | 3 | 2.002712
3253 | 3 | 2.00275
3254 | 3 | 2.002789
3255 | 3 | 2.002828
3256 | 3 | 2.002866
3257 | 3 | 2.002905
3258 | 3 | 2.002944
3259 | 3 | 2.002982
3260 | 3 | 2.003021
3261 | 3 | 2.00306
3262 | 3 | 2.003098
3263 | 3 | 2.003137
3264 | 3 | 2.003176
3265 | 3 | 2.003214
3266 | 3 | 2.003253
3267 | 3 | 2.003292
3268 | 3 | 2.003331
3269 | 3 | 2.003369
3270 | 3 | 2.003408
3271 | 3 | 2.003447
3272 | 3 | 2.003508
3273 | 3 | 2.00357
3274 | 3 | 2.003632
3275 | 3 | 2.003693
3276 | 3 | 2.003755
3277 | 3 | 2.003817
3278 | 3 | 2.003879
3279 | 3 | 2.00394
3280 | 3 | 2.004002
3281 | 3 | 2.004064
3282 | 3 | 2.004125
3283 | 3 | 2.004187
3284 | 3 | 2.004249
3285 | 3 | 2.004311
3286 | 3 | 2.004372
3287 | 3 | 2.004434
3288 | 3 | 2.004496
3289 | 3 | 2.004558
3290 | 3 | 2.004619
3291 | 3 | 2.004681
3292 | 3 | 2.004743
3293 | 3 | 2.004804
3294 | 3 | 2.004866
3295 | 3 | 2.004928
3296 | 3 | 2.00499
3297 | 3 | 2.005051
3298 | 3 | 2.005113
3299 | 3 | 2.005175
3300 | 3 | 2.005236
3301 | 3 | 2.005248
3302 | 3 | 2.00526
3303 | 3 | 2.005272
3304 | 3 | 2.005284
3305 | 3 | 2.005296
3306 | 3 | 2.005308
3307 | 3 | 2.00532
3308 | 3 | 2.005332
3309 | 3 | 2.005344
3310 | 3 | 2.005356
3311 | 3 | 2.005368
3312 | 3 | 2.00538
3313 | 3 | 2.005392
3314 | 3 | 2.005404
3315 | 3 | 2.005416
3316 | 3 | 2.005428
3317 | 3 | 2.00544
3318 | 3 | 2.005452
3319 | 3 | 2.005464
3320 | 3 | 2.005476
3321 | 3 | 2.005488
3322 | 3 | 2.0055
3323 | 3 | 2.005512
3324 | 3 | 2.005524
3325 | 3 | 2.005561
3326 | 3 | 2.005598
3327 | 3 | 2.005635
3328 | 3 | 2.005672
3329 | 3 | 2.005709
3330 | 3 | 2.005746
3331 | 3 | 2.005783
3332 | 3 | 2.00582
3333 | 3 | 2.005857
3334 | 3 | 2.005894
3335 | 3 | 2.005931
3336 | 3 | 2.005968
3337 | 3 | 2.006005
3338 | 3 | 2.006042
3339 | 3 | 2.006079
3340 | 3 | 2.006116
3341 | 3 | 2.006153
3342 | 3 | 2.00619
3343 | 3 | 2.006227
3344 | 3 | 2.006264
3345 | 3 | 2.006301
3346 | 3 | 2.006339
3347 | 3 | 2.006376
3348 | 3 | 2.006413
3349 | 3 | 2.00645
3350 | 3 | 2.006487
3351 | 3 | 2.006524
3352 | 3 | 2.006561
3353 | 3 | 2.006598
3354 | 3 | 2.006635
3355 | 3 | 2.006672
3356 | 3 | 2.006709
3357 | 3 | 2.006746
3358 | 3 | 2.006783
3359 | 3 | 2.00682
3360 | 3 | 2.006857
3361 | 3 | 2.006894
3362 | 3 | 2.006931
3363 | 3 | 2.006968
3364 | 3 | 2.007005
3365 | 3 | 2.007058
3366 | 3 | 2.00711
3367 | 3 | 2.007163
3368 | 3 | 2.007215
3369 | 3 | 2.007268
3370 | 3 | 2.00732
3371 | 3 | 2.007373
3372 | 3 | 2.007426
3373 | 3 | 2.007478
3374 | 3 | 2.007531
3375 | 3 | 2.007583
3376 | 3 | 2.007636
3377 | 3 | 2.007688
3378 | 3 | 2.007741
3379 | 3 | 2.007793
3380 | 3 | 2.007846
3381 | 3 | 2.007898
3382 | 3 | 2.007939
3383 | 3 | 2.00798
3384 | 3 | 2.008021
3385 | 3 | 2.008062
3386 | 3 | 2.008103
3387 | 3 | 2.008144
3388 | 3 | 2.008185
3389 | 3 | 2.008226
3390 | 3 | 2.008267
3391 | 3 | 2.008308
3392 | 3 | 2.008349
3393 | 3 | 2.00839
3394 | 3 | 2.008431
3395 | 3 | 2.008472
3396 | 3 | 2.008513
3397 | 3 | 2.008554
3398 | 3 | 2.008594
3399 | 3 | 2.008635
3400 | 3 | 2.008676
3401 | 3 | 2.008717
3402 | 3 | 2.008758
3403 | 3 | 2.008799
3404 | 3 | 2.00884
3405 | 3 | 2.008881
3406 | 3 | 2.008922
3407 | 3 | 2.008963
3408 | 3 | 2.009004
3409 | 3 | 2.009045
3410 | 3 | 2.009086
3411 | 3 | 2.00911
3412 | 3 | 2.009135
3413 | 3 | 2.009159
3414 | 3 | 2.009184
3415 | 3 | 2.009208
3416 | 3 | 2.009233
3417 | 3 | 2.009257
3418 | 3 | 2.009282
3419 | 3 | 2.009306
3420 | 3 | 2.009331
3421 | 3 | 2.009356
3422 | 3 | 2.00938
3423 | 3 | 2.009405
3424 | 3 | 2.009429
3425 | 3 | 2.009454
3426 | 3 | 2.009478
3427 | 3 | 2.009503
3428 | 3 | 2.009527
3429 | 3 | 2.009552
3430 | 3 | 2.009576
3431 | 3 | 2.009601
3432 | 3 | 2.009625
3433 | 3 | 2.00965
3434 | 3 | 2.009674
3435 | 3 | 2.009691
3436 | 3 | 2.009708
3437 | 3 | 2.009726
3438 | 3 | 2.009743
3439 | 3 | 2.00976
3440 | 3 | 2.009777
3441 | 3 | 2.009794
3442 | 3 | 2.009811
3443 | 3 | 2.009828
3444 | 3 | 2.009845
3445 | 3 | 2.009862
3446 | 3 | 2.009879
3447 | 3 | 2.009897
3448 | 3 | 2.009914
3449 | 3 | 2.009931
3450 | 3 | 2.009948
3451 | 3 | 2.009965
3452 | 3 | 2.009982
3453 | 3 | 2.009999
3454 | 3 | 2.010016
3455 | 3 | 2.010033
3456 | 3 | 2.01005
3457 | 3 | 2.010068
3458 | 3 | 2.010085
3459 | 3 | 2.010102
3460 | 3 | 2.010119
3461 | 3 | 2.010136
3462 | 3 | 2.010153
3463 | 3 | 2.01017
3464 | 3 | 2.010187
3465 | 3 | 2.010204
3466 | 3 | 2.010221
3467 | 3 | 2.010239
3468 | 3 | 2.010256
3469 | 3 | 2.010286
3470 | 3 | 2.010317
3471 | 3 | 2.010347
3472 | 3 | 2.010378
3473 | 3 | 2.010408
3474 | 3 | 2.010439
3475 | 3 | 2.01047
3476 | 3 | 2.0105
3477 | 3 | 2.010531
3478 | 3 | 2.010561
3479 | 3 | 2.010592
3480 | 3 | 2.010622
3481 | 3 | 2.010653
3482 | 3 | 2.010683
3483 | 3 | 2.010714
3484 | 3 | 2.010745
3485 | 3 | 2.010775
3486 | 3 | 2.010806
3487 | 3 | 2.010836
3488 | 3 | 2.010867
3489 | 3 | 2.010897
3490 | 3 | 2.010928
3491 | 3 | 2.010959
3492 | 3 | 2.010989
3493 | 3 | 2.01102
3494 | 3 | 2.01105
3495 | 3 | 2.011081
3496 | 3 | 2.011111
3497 | 3 | 2.011142
3498 | 3 | 2.011104
3499 | 3 | 2.011065
3500 | 3 | 2.011027
3501 | 3 | 2.010989
3502 | 3 | 2.010951
3503 | 3 | 2.010912
3504 | 3 | 2.010874
3505 | 3 | 2.010836
3506 | 3 | 2.010798
3507 | 3 | 2.010759
3508 | 3 | 2.010721
3509 | 3 | 2.010683
3510 | 3 | 2.010645
3511 | 3 | 2.010607
3512 | 3 | 2.010568
3513 | 3 | 2.01053
3514 | 3 | 2.010492
3515 | 3 | 2.010454
3516 | 3 | 2.010415
3517 | 3 | 2.010377
3518 | 3 | 2.010339
3519 | 3 | 2.010301
3520 | 3 | 2.010262
3521 | 3 | 2.010224
3522 | 3 | 2.001187
3523 | 3 | 2.002151
3524 | 3 | 2.003114
3525 | 3 | 2.004077
3526 | 3 | 2.00504
3527 | 3 | 2.006004
3528 | 3 | 1.998774
3529 | 3 | 1.988231
3530 | 3 | 1.996263
3531 | 3 | 2.004294
3532 | 3 | 2.012326
3533 | 3 | 2.007807
3534 | 3 | 1.997566
3535 | 3 | 1.990939
3536 | 3 | 1.99136
3537 | 3 | 1.991781
3538 | 3 | 1.992202
3539 | 3 | 1.992623
3540 | 3 | 1.993044
3541 | 3 | 1.982802
3542 | 3 | 1.983856
3543 | 3 | 1.984909
3544 | 3 | 1.985963
3545 | 3 | 1.987017
3546 | 3 | 1.98807
3547 | 3 | 1.989124
3548 | 3 | 1.990178
3549 | 3 | 1.991231
3550 | 3 | 1.992285
3551 | 3 | 1.993338
3552 | 3 | 1.994392
3553 | 3 | 1.995446
3554 | 3 | 1.996499
3555 | 3 | 1.997553
3556 | 3 | 1.998607
3557 | 3 | 1.99966
3558 | 3 | 2.000021
3559 | 3 | 2.000382
3560 | 3 | 2.000743
3561 | 3 | 2.001103
3562 | 3 | 2.001464
3563 | 3 | 1.992729
3564 | 3 | 1.993632
3565 | 3 | 1.994535
3566 | 3 | 1.995438
3567 | 3 | 1.996341
3568 | 3 | 1.997244
3569 | 3 | 1.998147
3570 | 3 | 1.996992
3571 | 3 | 1.995837
3572 | 3 | 1.994681
3573 | 3 | 1.993526
3574 | 3 | 1.992371
3575 | 3 | 1.991215
3576 | 3 | 1.990964
3577 | 3 | 1.990712
3578 | 3 | 1.990461
3579 | 3 | 1.990209
3580 | 3 | 1.989957
3581 | 3 | 1.989706
3582 | 3 | 1.989739
3583 | 3 | 1.989772
3584 | 3 | 1.989804
3585 | 3 | 1.989837
3586 | 3 | 1.98987
3587 | 3 | 1.989903
3588 | 3 | 1.989936
3589 | 3 | 1.989969
3590 | 3 | 1.990002
3591 | 3 | 1.990035
3592 | 3 | 1.990068
3593 | 3 | 1.9901
3594 | 3 | 1.990133
3595 | 3 | 1.990166
3596 | 3 | 1.990199
3597 | 3 | 1.990232
3598 | 3 | 1.990265
3599 | 3 | 1.990298
3600 | 3 | 1.990297
3601 | 3 | 1.990297
3602 | 3 | 1.990296
3603 | 3 | 1.990295
3604 | 3 | 1.990295
3605 | 3 | 1.990294
3606 | 3 | 1.990293
3607 | 3 | 1.990293
3608 | 3 | 1.990292
3609 | 3 | 1.990292
3610 | 3 | 1.990291
3611 | 3 | 1.99029
3612 | 3 | 1.99029
3613 | 3 | 1.990289
3614 | 3 | 1.990289
3615 | 3 | 1.990288
3616 | 3 | 1.990287
3617 | 3 | 1.990287
3618 | 3 | 1.990286
3619 | 3 | 1.990286
3620 | 3 | 1.990285
3621 | 3 | 1.990284
3622 | 3 | 1.990284
3623 | 3 | 1.990283
3624 | 3 | 1.990283
3625 | 3 | 1.990282
3626 | 3 | 1.990281
3627 | 3 | 1.990281
3628 | 3 | 1.99028
3629 | 3 | 1.99028
3630 | 3 | 1.990279
3631 | 3 | 1.990278
3632 | 3 | 1.990278
3633 | 3 | 1.990277
3634 | 3 | 1.990276
3635 | 3 | 1.990276
3636 | 3 | 1.990275
3637 | 3 | 1.990274
3638 | 3 | 1.990274
3639 | 3 | 1.990273
3640 | 3 | 1.990273
3641 | 3 | 1.990272
3642 | 3 | 1.990271
3643 | 3 | 1.990271
3644 | 3 | 1.99027
3645 | 3 | 1.99027
3646 | 3 | 1.990269
3647 | 3 | 1.990269
3648 | 3 | 1.990268
3649 | 3 | 1.990267
3650 | 3 | 1.990267
3651 | 3 | 1.990266
3652 | 3 | 1.990266
3653 | 3 | 1.990265
3654 | 3 | 1.990264
3655 | 3 | 1.990264
3656 | 3 | 1.990263
3657 | 3 | 1.990263
3658 | 3 | 1.99018
3659 | 3 | 1.990097
3660 | 3 | 1.990014
3661 | 3 | 1.989932
3662 | 3 | 1.989849
3663 | 3 | 1.989766
3664 | 3 | 1.989683
3665 | 3 | 1.9896
3666 | 3 | 1.989518
3667 | 3 | 1.989435
3668 | 3 | 1.989352
3669 | 3 | 1.986039
3670 | 3 | 1.986339
3671 | 3 | 1.98664
3672 | 3 | 1.98694
3673 | 3 | 1.987241
3674 | 3 | 1.987541
3675 | 3 | 1.98483
3676 | 3 | 1.984378
3677 | 3 | 1.983925
3678 | 3 | 1.983473
3679 | 3 | 1.98302
3680 | 3 | 1.982568
3681 | 3 | 1.982116
3682 | 3 | 1.984826
3683 | 3 | 1.987536
3684 | 3 | 1.990246
3685 | 3 | 1.992956
3686 | 3 | 1.990546
3687 | 3 | 1.981811
3688 | 3 | 1.984295
3689 | 3 | 1.986779
3690 | 3 | 1.989264
3691 | 3 | 1.991748
3692 | 3 | 1.992099
3693 | 3 | 1.99245
3694 | 3 | 1.9928
3695 | 3 | 1.993151
3696 | 3 | 1.993502
3697 | 3 | 1.993853
3698 | 3 | 1.994154
3699 | 3 | 1.994454
3700 | 3 | 1.994755
3701 | 3 | 1.995055
3702 | 3 | 1.995356
3703 | 3 | 1.995657
3704 | 3 | 1.995837
3705 | 3 | 1.996017
3706 | 3 | 1.996197
3707 | 3 | 1.996377
3708 | 3 | 1.996557
3709 | 3 | 1.996807
3710 | 3 | 1.997058
3711 | 3 | 1.997308
3712 | 3 | 1.997559
3713 | 3 | 1.997809
3714 | 3 | 1.99806
3715 | 3 | 1.99831
3716 | 3 | 1.99856
3717 | 3 | 1.998811
3718 | 3 | 1.999061
3719 | 3 | 1.999312
3720 | 3 | 1.999562
3721 | 3 | 1.999703
3722 | 3 | 1.999844
3723 | 3 | 1.999986
3724 | 3 | 2.000127
3725 | 3 | 2.000268
3726 | 3 | 2.000409
3727 | 3 | 2.00055
3728 | 3 | 2.000691
3729 | 3 | 2.000832
3730 | 3 | 2.000974
3731 | 3 | 2.001115
3732 | 3 | 2.001256
3733 | 3 | 2.001397
3734 | 3 | 2.001538
3735 | 3 | 2.001679
3736 | 3 | 2.00182
3737 | 3 | 2.001961
3738 | 3 | 2.002103
3739 | 3 | 2.002244
3740 | 3 | 2.002385
3741 | 3 | 2.002526
3742 | 3 | 2.002667
3743 | 3 | 2.002808
3744 | 3 | 2.002949
3745 | 3 | 2.003091
3746 | 3 | 2.003232
3747 | 3 | 2.003373
3748 | 3 | 2.003514
3749 | 3 | 2.003655
3750 | 3 | 2.003796
3751 | 3 | 2.003937
3752 | 3 | 2.004079
3753 | 3 | 2.00422
3754 | 3 | 2.004361
3755 | 3 | 2.004579
3756 | 3 | 2.004798
3757 | 3 | 2.005016
3758 | 3 | 2.005235
3759 | 3 | 2.005453
3760 | 3 | 2.005671
3761 | 3 | 2.00589
3762 | 3 | 2.006108
3763 | 3 | 2.006327
3764 | 3 | 2.006545
3765 | 3 | 2.006764
3766 | 3 | 2.007064
3767 | 3 | 2.007365
3768 | 3 | 2.007665
3769 | 3 | 2.007966
3770 | 3 | 2.008267
3771 | 3 | 2.008567
3772 | 3 | 2.008391
3773 | 3 | 2.008215
3774 | 3 | 2.008039
3775 | 3 | 2.007862
3776 | 3 | 2.007686
3777 | 3 | 2.00751
3778 | 3 | 2.007333
3779 | 3 | 2.007157
3780 | 3 | 2.006981
3781 | 3 | 2.006804
3782 | 3 | 2.006628
3783 | 3 | 2.006452
3784 | 3 | 2.007355
3785 | 3 | 2.008258
3786 | 3 | 2.009161
3787 | 3 | 2.010064
3788 | 3 | 2.010967
3789 | 3 | 2.011055
3790 | 3 | 2.011143
3791 | 3 | 2.011231
3792 | 3 | 2.011319
3793 | 3 | 2.011407
3794 | 3 | 2.011495
3795 | 3 | 2.011583
3796 | 3 | 2.011671
3797 | 3 | 2.011759
3798 | 3 | 2.011847
3799 | 3 | 2.011934
3800 | 3 | 2.012022
3801 | 3 | 2.01211
3802 | 3 | 2.012198
3803 | 3 | 2.012286
3804 | 3 | 2.012374
3805 | 3 | 2.012462
3806 | 3 | 2.012527
3807 | 3 | 2.012592
3808 | 3 | 2.012657
3809 | 3 | 2.012722
3810 | 3 | 2.012787
3811 | 3 | 2.012852
3812 | 3 | 2.012916
3813 | 3 | 2.012981
3814 | 3 | 2.013046
3815 | 3 | 2.013111
3816 | 3 | 2.013176
3817 | 3 | 2.013241
3818 | 3 | 2.013306
3819 | 3 | 2.013371
3820 | 3 | 2.013435
3821 | 3 | 2.0135
3822 | 3 | 2.013565
3823 | 3 | 2.01363
3824 | 3 | 2.013695
3825 | 3 | 2.01376
3826 | 3 | 2.013825
3827 | 3 | 2.01389
3828 | 3 | 2.013954
3829 | 3 | 2.013997
3830 | 3 | 2.014039
3831 | 3 | 2.014082
3832 | 3 | 2.014124
3833 | 3 | 2.014167
3834 | 3 | 2.014209
3835 | 3 | 2.014251
3836 | 3 | 2.014294
3837 | 3 | 2.014336
3838 | 3 | 2.014379
3839 | 3 | 2.014421
3840 | 3 | 2.014464
3841 | 3 | 2.014506
3842 | 3 | 2.014549
3843 | 3 | 2.014591
3844 | 3 | 2.014633
3845 | 3 | 2.014676
3846 | 3 | 2.014718
3847 | 3 | 2.014761
3848 | 3 | 2.014803
3849 | 3 | 2.014846
3850 | 3 | 2.014888
3851 | 3 | 2.01493
3852 | 3 | 2.014973
3853 | 3 | 2.015015
3854 | 3 | 2.015058
3855 | 3 | 2.0151
3856 | 3 | 2.015143
3857 | 3 | 2.015185
3858 | 3 | 2.015227
3859 | 3 | 2.01527
3860 | 3 | 2.015312
3861 | 3 | 2.015355
3862 | 3 | 2.015397
3863 | 3 | 2.01544
3864 | 3 | 2.015545
3865 | 3 | 2.015651
3866 | 3 | 2.015757
3867 | 3 | 2.015862
3868 | 3 | 2.015968
3869 | 3 | 2.016074
3870 | 3 | 2.016179
3871 | 3 | 2.016285
3872 | 3 | 2.016391
3873 | 3 | 2.016497
3874 | 3 | 2.016602
3875 | 3 | 2.016708
3876 | 3 | 2.016814
3877 | 3 | 2.016919
3878 | 3 | 2.017025
3879 | 3 | 2.017131
3880 | 3 | 2.017236
3881 | 3 | 2.017309
3882 | 3 | 2.017381
3883 | 3 | 2.017453
3884 | 3 | 2.017525
3885 | 3 | 2.017597
3886 | 3 | 2.017669
3887 | 3 | 2.017741
3888 | 3 | 2.017813
3889 | 3 | 2.017885
3890 | 3 | 2.017957
3891 | 3 | 2.01803
3892 | 3 | 2.018102
3893 | 3 | 2.018174
3894 | 3 | 2.018246
3895 | 3 | 2.018318
3896 | 3 | 2.01839
3897 | 3 | 2.018462
3898 | 3 | 2.018534
3899 | 3 | 2.018606
3900 | 3 | 2.018679
3901 | 3 | 2.018751
3902 | 3 | 2.018823
3903 | 3 | 2.018895
3904 | 3 | 2.018967
3905 | 3 | 2.019039
3906 | 3 | 2.019111
3907 | 3 | 2.019183
3908 | 3 | 2.019255
3909 | 3 | 2.019327
3910 | 3 | 2.019433
3911 | 3 | 2.019539
3912 | 3 | 2.019645
3913 | 3 | 2.01975
3914 | 3 | 2.019856
3915 | 3 | 2.019962
3916 | 3 | 2.020067
3917 | 3 | 2.020173
3918 | 3 | 2.020279
3919 | 3 | 2.020384
3920 | 3 | 2.02049
3921 | 3 | 2.020596
3922 | 3 | 2.020702
3923 | 3 | 2.020807
3924 | 3 | 2.020913
3925 | 3 | 2.021019
3926 | 3 | 2.021124
3927 | 3 | 2.021161
3928 | 3 | 2.021198
3929 | 3 | 2.021236
3930 | 3 | 2.021273
3931 | 3 | 2.02131
3932 | 3 | 2.021347
3933 | 3 | 2.021384
3934 | 3 | 2.021421
3935 | 3 | 2.021458
3936 | 3 | 2.021495
3937 | 3 | 2.021532
3938 | 3 | 2.021569
3939 | 3 | 2.021606
3940 | 3 | 2.021643
3941 | 3 | 2.02168
3942 | 3 | 2.021717
3943 | 3 | 2.021755
3944 | 3 | 2.021792
3945 | 3 | 2.021829
3946 | 3 | 2.021866
3947 | 3 | 2.021903
3948 | 3 | 2.02194
3949 | 3 | 2.021977
3950 | 3 | 2.022014
3951 | 3 | 2.022066
3952 | 3 | 2.022118
3953 | 3 | 2.022169
3954 | 3 | 2.022221
3955 | 3 | 2.022273
3956 | 3 | 2.022325
3957 | 3 | 2.022376
3958 | 3 | 2.022428
3959 | 3 | 2.02248
3960 | 3 | 2.022532
3961 | 3 | 2.022584
3962 | 3 | 2.022635
3963 | 3 | 2.022687
3964 | 3 | 2.022739
3965 | 3 | 2.022791
3966 | 3 | 2.022842
3967 | 3 | 2.022894
3968 | 3 | 2.022946
3969 | 3 | 2.022998
3970 | 3 | 2.02305
3971 | 3 | 2.023101
3972 | 3 | 2.023153
3973 | 3 | 2.023205
3974 | 3 | 2.023257
3975 | 3 | 2.023308
3976 | 3 | 2.02336
3977 | 3 | 2.023412
3978 | 3 | 2.023464
3979 | 3 | 2.023516
3980 | 3 | 2.023567
3981 | 3 | 2.023619
3982 | 3 | 2.023671
3983 | 3 | 2.023723
3984 | 3 | 2.023774
3985 | 3 | 2.023826
3986 | 3 | 2.023878
3987 | 3 | 2.02393
3988 | 3 | 2.023982
3989 | 3 | 2.024033
3990 | 3 | 2.024085
3991 | 3 | 2.024137
3992 | 3 | 2.024189
3993 | 3 | 2.02424
3994 | 3 | 2.024292
3995 | 3 | 2.024344
3996 | 3 | 2.024396
3997 | 3 | 2.024433
3998 | 3 | 2.02447
3999 | 3 | 2.024507
4000 | 3 | 2.024544
4001 | 3 | 2.024581
4002 | 3 | 2.024618
4003 | 3 | 2.024655
4004 | 3 | 2.024692
4005 | 3 | 2.024729
4006 | 3 | 2.024766
4007 | 3 | 2.024803
4008 | 3 | 2.02484
4009 | 3 | 2.024877
4010 | 3 | 2.024914
4011 | 3 | 2.024951
4012 | 3 | 2.024988
4013 | 3 | 2.025025
4014 | 3 | 2.025063
4015 | 3 | 2.0251
4016 | 3 | 2.025137
4017 | 3 | 2.025174
4018 | 3 | 2.025211
4019 | 3 | 2.025248
4020 | 3 | 2.025285
4021 | 3 | 2.025322
4022 | 3 | 2.025359
4023 | 3 | 2.025396
4024 | 3 | 2.025433
4025 | 3 | 2.02547
4026 | 3 | 2.025507
4027 | 3 | 2.025544
4028 | 3 | 2.025581
4029 | 3 | 2.025618
4030 | 3 | 2.025655
4031 | 3 | 2.025692
4032 | 3 | 2.025729
4033 | 3 | 2.025766
4034 | 3 | 2.025803
4035 | 3 | 2.02584
4036 | 3 | 2.025877
4037 | 3 | 2.02592
4038 | 3 | 2.025962
4039 | 3 | 2.026005
4040 | 3 | 2.026047
4041 | 3 | 2.02609
4042 | 3 | 2.026132
4043 | 3 | 2.026174
4044 | 3 | 2.026217
4045 | 3 | 2.026259
4046 | 3 | 2.026302
4047 | 3 | 2.026344
4048 | 3 | 2.026387
4049 | 3 | 2.026429
4050 | 3 | 2.026471
4051 | 3 | 2.026514
4052 | 3 | 2.026556
4053 | 3 | 2.026599
4054 | 3 | 2.026641
4055 | 3 | 2.026684
4056 | 3 | 2.026726
4057 | 3 | 2.026768
4058 | 3 | 2.026811
4059 | 3 | 2.026853
4060 | 3 | 2.026896
4061 | 3 | 2.026938
4062 | 3 | 2.026981
4063 | 3 | 2.027023
4064 | 3 | 2.027065
4065 | 3 | 2.027108
4066 | 3 | 2.02715
4067 | 3 | 2.027193
4068 | 3 | 2.027235
4069 | 3 | 2.027278
4070 | 3 | 2.02732
4071 | 3 | 2.027363
4072 | 3 | 2.027403
4073 | 3 | 2.027444
4074 | 3 | 2.027485
4075 | 3 | 2.027526
4076 | 3 | 2.027567
4077 | 3 | 2.027608
4078 | 3 | 2.027649
4079 | 3 | 2.02769
4080 | 3 | 2.027731
4081 | 3 | 2.027772
4082 | 3 | 2.027813
4083 | 3 | 2.027854
4084 | 3 | 2.027895
4085 | 3 | 2.027936
4086 | 3 | 2.027977
4087 | 3 | 2.028018
4088 | 3 | 2.028059
4089 | 3 | 2.0281
4090 | 3 | 2.02814
4091 | 3 | 2.028181
4092 | 3 | 2.028222
4093 | 3 | 2.028263
4094 | 3 | 2.028304
4095 | 3 | 2.028345
4096 | 3 | 2.028386
4097 | 3 | 2.028427
4098 | 3 | 2.028468
4099 | 3 | 2.028509
4100 | 3 | 2.02855
4101 | 3 | 2.028585
4102 | 3 | 2.02862
4103 | 3 | 2.028654
4104 | 3 | 2.028689
4105 | 3 | 2.028724
4106 | 3 | 2.028759
4107 | 3 | 2.028794
4108 | 3 | 2.028828
4109 | 3 | 2.028863
4110 | 3 | 2.028898
4111 | 3 | 2.028933
4112 | 3 | 2.028968
4113 | 3 | 2.029003
4114 | 3 | 2.029037
4115 | 3 | 2.029072
4116 | 3 | 2.029107
4117 | 3 | 2.029142
4118 | 3 | 2.029181
4119 | 3 | 2.029219
4120 | 3 | 2.029258
4121 | 3 | 2.029297
4122 | 3 | 2.029335
4123 | 3 | 2.029374
4124 | 3 | 2.029413
4125 | 3 | 2.029451
4126 | 3 | 2.02949
4127 | 3 | 2.029529
4128 | 3 | 2.029567
4129 | 3 | 2.029606
4130 | 3 | 2.029645
4131 | 3 | 2.029683
4132 | 3 | 2.029722
4133 | 3 | 2.029761
4134 | 3 | 2.029799
4135 | 3 | 2.029838
4136 | 3 | 2.029877
4137 | 3 | 2.029915
4138 | 3 | 2.029954
4139 | 3 | 2.029993
4140 | 3 | 2.030032
4141 | 3 | 2.030074
4142 | 3 | 2.030116
4143 | 3 | 2.030159
4144 | 3 | 2.030201
4145 | 3 | 2.030244
4146 | 3 | 2.030286
4147 | 3 | 2.030329
4148 | 3 | 2.030371
4149 | 3 | 2.030413
4150 | 3 | 2.030456
4151 | 3 | 2.030498
4152 | 3 | 2.030541
4153 | 3 | 2.030583
4154 | 3 | 2.030626
4155 | 3 | 2.030668
4156 | 3 | 2.03071
4157 | 3 | 2.030753
4158 | 3 | 2.030795
4159 | 3 | 2.030838
4160 | 3 | 2.03088
4161 | 3 | 2.030923
4162 | 3 | 2.030965
4163 | 3 | 2.031007
4164 | 3 | 2.03105
4165 | 3 | 2.031092
4166 | 3 | 2.031135
4167 | 3 | 2.031177
4168 | 3 | 2.03122
4169 | 3 | 2.031262
4170 | 3 | 2.031304
4171 | 3 | 2.031347
4172 | 3 | 2.031389
4173 | 3 | 2.031432
4174 | 3 | 2.031474
4175 | 3 | 2.031517

## Test 2 Dataset
Hour | Current Density [A/cm2] | Voltage [V]
0 | 0.058823529000000006
1 | 0.058823529000000006
2 | 0.058823529000000006
3 | 0.058823529000000006
4 | 0.058823529000000006
5 | 0.058823529000000006
6 | 0.058823529000000006
7 | 0.058823529000000006
8 | 0.058823529000000006
9 | 0.058823529000000006
10 | 0.058823529000000006
11 | 0.058823529000000006
12 | 0.058823529000000006
13 | 0.058823529000000006
14 | 0.058823529000000006
15 | 0.058823529000000006
16 | 0.058823529000000006
17 | 0.058823529000000006
18 | 0.058823529000000006
19 | 0.058823529000000006
20 | 0.058823529000000006
21 | 0.058823529000000006
22 | 0.058823529000000006
23 | 0.058823529000000006
24 | 0.058823529000000006
25 | 0.058823529000000006
25 | 0.19607843137254832
26 | 0.19607843137254832
27 | 0.19607843137254832
28 | 0.19607843137254832
29 | 0.19607843137254832
30 | 0.19607843137254832
31 | 0.19607843137254832
32 | 0.19607843137254832
33 | 0.19607843137254832
34 | 0.19607843137254832
35 | 0.19607843137254832
36 | 0.19607843137254832
37 | 0.19607843137254832
38 | 0.19607843137254832
39 | 0.19607843137254832
40 | 0.19607843137254832
41 | 0.19607843137254832
42 | 0.19607843137254832
43 | 0.19607843137254832
44 | 0.19607843137254832
45 | 0.19607843137254832
46 | 0.19607843137254832
47 | 0.19607843137254832
48 | 0.19607843137254832
49 | 0.19607843137254832
50 | 0.19607843137254832
51 | 0.4509803921568625
52 | 0.4509803921568625
53 | 0.4509803921568625
54 | 0.4509803921568625
55 | 0.4509803921568625
56 | 0.4509803921568625
57 | 0.4509803921568625
58 | 0.4509803921568625
59 | 0.4509803921568625
60 | 0.4509803921568625
61 | 0.4509803921568625
62 | 0.4509803921568625
63 | 0.4509803921568625
64 | 0.4509803921568625
65 | 0.4509803921568625
66 | 0.4509803921568625
67 | 0.4509803921568625
68 | 0.4509803921568625
69 | 0.4509803921568625
70 | 0.4509803921568625
71 | 0.4509803921568625
72 | 0.4509803921568625
73 | 0.4509803921568625
73 | 0.7058823529411762
74 | 0.7058823529411762
75 | 0.7058823529411762
76 | 0.7058823529411762
77 | 0.7058823529411762
78 | 0.7058823529411762
79 | 0.7058823529411762
80 | 0.7058823529411762
81 | 0.7058823529411762
82 | 0.7058823529411762
83 | 0.7058823529411762
84 | 0.7058823529411762
85 | 0.7058823529411762
86 | 0.7058823529411762
87 | 0.7058823529411762
88 | 0.7058823529411762
89 | 0.7058823529411762
90 | 0.7058823529411762
91 | 0.7058823529411762
92 | 0.7058823529411762
93 | 0.7058823529411762
94 | 0.7058823529411762
95 | 0.7058823529411762
96 | 0.7058823529411762
97 | 0.7058823529411762
98 | 0.9607843137254894
99 | 0.9607843137254894
100 | 0.9607843137254894
101 | 0.9607843137254894
102 | 0.9607843137254894
103 | 0.9607843137254894
104 | 0.9607843137254894
105 | 0.9607843137254894
106 | 0.9607843137254894
107 | 0.9607843137254894
108 | 0.9607843137254894
109 | 0.9607843137254894
110 | 0.9607843137254894
111 | 0.9607843137254894
112 | 0.9607843137254894
113 | 0.9607843137254894
114 | 0.9607843137254894
115 | 0.9607843137254894
116 | 0.9607843137254894
117 | 0.9607843137254894
118 | 0.9607843137254894
119 | 0.9607843137254894
120 | 0.9607843137254894
121 | 1.9803921568627445
122 | 1.9803921568627445
123 | 1.9803921568627445
124 | 1.9803921568627445
125 | 1.9803921568627445
126 | 1.9803921568627445
127 | 1.9803921568627445
128 | 1.9803921568627445
129 | 1.9803921568627445
130 | 1.9803921568627445
131 | 1.9803921568627445
132 | 1.9803921568627445
133 | 1.9803921568627445
134 | 1.9803921568627445
135 | 1.9803921568627445
136 | 1.9803921568627445
137 | 1.9803921568627445
138 | 1.9803921568627445
139 | 1.9803921568627445
140 | 1.9803921568627445
141 | 1.9803921568627445
142 | 1.9803921568627445
143 | 1.9803921568627445
144 | 3
145 | 3
146 | 3
147 | 3
148 | 3
149 | 3
150 | 3
151 | 3
152 | 3
153 | 3
154 | 3
155 | 3
156 | 3
157 | 3
158 | 3
159 | 3
160 | 3
161 | 3
162 | 3
163 | 3
164 | 3
165 | 3
166 | 3
167 | 3
168 | 3
169 | 3
170 | 3
171 | 0.058823529000000006
172 | 0.058823529000000006
173 | 0.058823529000000006
174 | 0.058823529000000006
175 | 0.058823529000000006
176 | 0.058823529000000006
177 | 0.058823529000000006
178 | 0.058823529000000006
179 | 0.058823529000000006
180 | 0.058823529000000006
181 | 0.058823529000000006
182 | 0.058823529000000006
183 | 0.058823529000000006
184 | 0.058823529000000006
185 | 0.058823529000000006
186 | 0.058823529000000006
187 | 0.058823529000000006
188 | 0.058823529000000006
189 | 0.058823529000000006
190 | 0.058823529000000006
191 | 0.058823529000000006
192 | 0.058823529000000006
193 | 0.058823529000000006
193 | 0.19607843137254832
194 | 0.19607843137254832
195 | 0.19607843137254832
196 | 0.19607843137254832
197 | 0.19607843137254832
198 | 0.19607843137254832
199 | 0.19607843137254832
200 | 0.19607843137254832
201 | 0.19607843137254832
202 | 0.19607843137254832
203 | 0.19607843137254832
204 | 0.19607843137254832
205 | 0.19607843137254832
206 | 0.19607843137254832
207 | 0.19607843137254832
208 | 0.19607843137254832
209 | 0.19607843137254832
210 | 0.19607843137254832
211 | 0.19607843137254832
212 | 0.19607843137254832
213 | 0.19607843137254832
214 | 0.19607843137254832
215 | 0.19607843137254832
216 | 0.19607843137254832
217 | 0.19607843137254832
218 | 0.19607843137254832
219 | 0.4509803921568625
220 | 0.4509803921568625
221 | 0.4509803921568625
222 | 0.4509803921568625
223 | 0.4509803921568625
224 | 0.4509803921568625
225 | 0.4509803921568625
226 | 0.4509803921568625
227 | 0.4509803921568625
228 | 0.4509803921568625
229 | 0.4509803921568625
230 | 0.4509803921568625
231 | 0.4509803921568625
232 | 0.4509803921568625
233 | 0.4509803921568625
234 | 0.4509803921568625
235 | 0.4509803921568625
236 | 0.4509803921568625
237 | 0.4509803921568625
238 | 0.4509803921568625
239 | 0.4509803921568625
240 | 0.4509803921568625
241 | 0.4509803921568625
241 | 0.7058823529411762
242 | 0.7058823529411762
243 | 0.7058823529411762
244 | 0.7058823529411762
245 | 0.7058823529411762
246 | 0.7058823529411762
247 | 0.7058823529411762
248 | 0.7058823529411762
249 | 0.7058823529411762
250 | 0.7058823529411762
251 | 0.7058823529411762
252 | 0.7058823529411762
253 | 0.7058823529411762
254 | 0.7058823529411762
255 | 0.7058823529411762
256 | 0.7058823529411762
257 | 0.7058823529411762
258 | 0.7058823529411762
259 | 0.7058823529411762
260 | 0.7058823529411762
261 | 0.7058823529411762
262 | 0.7058823529411762
263 | 0.7058823529411762
264 | 0.7058823529411762
265 | 0.7058823529411762
266 | 0.7058823529411762
267 | 0.9803921568627444
268 | 0.9803921568627444
269 | 0.9803921568627444
270 | 0.9803921568627444
271 | 0.9803921568627444
272 | 0.9803921568627444
273 | 0.9803921568627444
274 | 0.9803921568627444
275 | 0.9803921568627444
276 | 0.9803921568627444
277 | 0.9803921568627444
278 | 0.9803921568627444
279 | 0.9803921568627444
280 | 0.9803921568627444
281 | 0.9803921568627444
282 | 0.9803921568627444
283 | 0.9803921568627444
284 | 0.9803921568627444
285 | 0.9803921568627444
286 | 0.9803921568627444
287 | 0.9803921568627444
288 | 0.9803921568627444
289 | 1.9803921568627445
290 | 1.9803921568627445
291 | 1.9803921568627445
292 | 1.9803921568627445
293 | 1.9803921568627445
294 | 1.9803921568627445
295 | 1.9803921568627445
296 | 1.9803921568627445
297 | 1.9803921568627445
298 | 1.9803921568627445
299 | 1.9803921568627445
300 | 1.9803921568627445
301 | 1.9803921568627445
302 | 1.9803921568627445
303 | 1.9803921568627445
304 | 1.9803921568627445
305 | 1.9803921568627445
306 | 1.9803921568627445
307 | 1.9803921568627445
308 | 1.9803921568627445
309 | 1.9803921568627445
310 | 1.9803921568627445
311 | 1.9803921568627445
312 | 1.9803921568627445
313 | 3
314 | 3
315 | 3
316 | 3
317 | 3
318 | 3
319 | 3
320 | 3
321 | 3
322 | 3
323 | 3
324 | 3
325 | 3
326 | 3
327 | 3
328 | 3
329 | 3
330 | 3
331 | 3
332 | 3
333 | 3
334 | 3
335 | 3
336 | 3
337 | 3
338 | 3
339 | 3
340 | 3
341 | 3
342 | 3
343 | 3
344 | 3
345 | 3
346 | 3
347 | 3
348 | 3
349 | 3
350 | 3 | 1.904481
351 | 3 | 1.904734
352 | 3 | 1.904988
353 | 3 | 1.905242
354 | 3 | 1.905496
355 | 3 | 1.90575
356 | 3 | 1.906004
357 | 3 | 1.906257
358 | 3 | 1.906511
359 | 3 | 1.906765
360 | 3 | 1.90707
361 | 3 | 1.907375
362 | 3 | 1.907679
363 | 3 | 1.907984
364 | 3 | 1.908289
365 | 3 | 1.908594
366 | 3 | 1.908898
367 | 3 | 1.909203
368 | 3 | 1.909508
369 | 3 | 1.909813
370 | 3 | 1.910249
371 | 3 | 1.910685
372 | 3 | 1.911121
373 | 3 | 1.911557
374 | 3 | 1.911993
375 | 3 | 1.91243
376 | 3 | 1.912866
377 | 3 | 1.913205
378 | 3 | 1.913544
379 | 3 | 1.913883
380 | 3 | 1.914221
381 | 3 | 1.91456
382 | 3 | 1.914899
383 | 3 | 1.915238
384 | 3 | 1.915577
385 | 3 | 1.915916
386 | 3 | 1.916202
387 | 3 | 1.916487
388 | 3 | 1.916773
389 | 3 | 1.917058
390 | 3 | 1.917344
391 | 3 | 1.91763
392 | 3 | 1.917915
393 | 3 | 1.918201
394 | 3 | 1.918625
395 | 3 | 1.919049
396 | 3 | 1.919473
397 | 3 | 1.919897
398 | 3 | 1.920321
399 | 3 | 1.920745
400 | 3 | 1.921169
401 | 3 | 1.921593
402 | 3 | 1.922017
403 | 3 | 1.922207
404 | 3 | 1.922397
405 | 3 | 1.922586
406 | 3 | 1.922776
407 | 3 | 1.922966
408 | 3 | 1.923156
409 | 3 | 1.923346
410 | 3 | 1.923536
411 | 3 | 1.923882
412 | 3 | 1.924229
413 | 3 | 1.924576
414 | 3 | 1.924922
415 | 3 | 1.925269
416 | 3 | 1.925616
417 | 3 | 1.925962
418 | 3 | 1.926309
419 | 3 | 1.926656
420 | 3 | 1.927002
421 | 3 | 1.927349
422 | 3 | 1.927524
423 | 3 | 1.927699
424 | 3 | 1.927874
425 | 3 | 1.92805
426 | 3 | 1.928225
427 | 3 | 1.9284
428 | 3 | 1.928575
429 | 3 | 1.92875
430 | 3 | 1.928925
431 | 3 | 1.9291
432 | 3 | 1.929276
433 | 3 | 1.929451
434 | 3 | 1.929626
435 | 3 | 1.93005
436 | 3 | 1.930474
437 | 3 | 1.930898
438 | 3 | 1.931322
439 | 3 | 1.931746
440 | 3 | 1.93217
441 | 3 | 1.932594
442 | 3 | 1.933018
443 | 3 | 1.933442
444 | 3 | 1.933919
445 | 3 | 1.934396
446 | 3 | 1.934873
447 | 3 | 1.93535
448 | 3 | 1.935827
449 | 3 | 1.936304
450 | 3 | 1.936781
451 | 3 | 1.937258
452 | 3 | 1.937597
453 | 3 | 1.937936
454 | 3 | 1.938275
455 | 3 | 1.938614
456 | 3 | 1.938953
457 | 3 | 1.939292
458 | 3 | 1.939631
459 | 3 | 1.93997
460 | 3 | 1.940309
461 | 3 | 1.940594
462 | 3 | 1.94088
463 | 3 | 1.941165
464 | 3 | 1.941451
465 | 3 | 1.941736
466 | 3 | 1.942022
467 | 3 | 1.942308
468 | 3 | 1.942593
469 | 3 | 1.94287
470 | 3 | 1.943147
471 | 3 | 1.943424
472 | 3 | 1.943701
473 | 3 | 1.943978
474 | 3 | 1.944255
475 | 3 | 1.944533
476 | 3 | 1.94481
477 | 3 | 1.945087
478 | 3 | 1.945364
479 | 3 | 1.945641
480 | 3 | 1.945946
481 | 3 | 1.94625
482 | 3 | 1.946555
483 | 3 | 1.94686
484 | 3 | 1.947165
485 | 3 | 1.947469
486 | 3 | 1.947774
487 | 3 | 1.948079
488 | 3 | 1.948384
489 | 3 | 1.948689
490 | 3 | 1.948906
491 | 3 | 1.949123
492 | 3 | 1.949341
493 | 3 | 1.949558
494 | 3 | 1.949775
495 | 3 | 1.949993
496 | 3 | 1.95021
497 | 3 | 1.9504
498 | 3 | 1.95059
499 | 3 | 1.950779
500 | 3 | 1.950969
501 | 3 | 1.951159
502 | 3 | 1.951349
503 | 3 | 1.951539
504 | 3 | 1.951728
505 | 3 | 1.951982
506 | 3 | 1.952236
507 | 3 | 1.95249
508 | 3 | 1.952744
509 | 3 | 1.952998
510 | 3 | 1.953251
511 | 3 | 1.953505
512 | 3 | 1.953759
513 | 3 | 1.954013
514 | 3 | 1.954586
515 | 3 | 1.955159
516 | 3 | 1.955731
517 | 3 | 1.956304
518 | 3 | 1.956877
519 | 3 | 1.95745
520 | 3 | 1.958022
521 | 3 | 1.958595
522 | 3 | 1.958785
523 | 3 | 1.958975
524 | 3 | 1.959165
525 | 3 | 1.959355
526 | 3 | 1.959545
527 | 3 | 1.959735
528 | 3 | 1.959925
529 | 3 | 1.960115
530 | 3 | 1.960305
531 | 3 | 1.960494
532 | 3 | 1.960684
533 | 3 | 1.960874
534 | 3 | 1.961092
535 | 3 | 1.961309
536 | 3 | 1.961526
537 | 3 | 1.961744
538 | 3 | 1.961961
539 | 3 | 1.962178
540 | 3 | 1.962396
541 | 3 | 1.962613
542 | 3 | 1.96283
543 | 3 | 1.963048
544 | 3 | 1.963265
545 | 3 | 1.963482
546 | 3 | 1.9637
547 | 3 | 1.963917
548 | 3 | 1.964145
549 | 3 | 1.964373
550 | 3 | 1.964601
551 | 3 | 1.96483
552 | 3 | 1.965058
553 | 3 | 1.965286
554 | 3 | 1.965514
555 | 3 | 1.965742
556 | 3 | 1.965971
557 | 3 | 1.966199
558 | 3 | 1.966453
559 | 3 | 1.966706
560 | 3 | 1.96696
561 | 3 | 1.967214
562 | 3 | 1.967468
563 | 3 | 1.967722
564 | 3 | 1.967976
565 | 3 | 1.968229
566 | 3 | 1.968483
567 | 3 | 1.968673
568 | 3 | 1.968863
569 | 3 | 1.969053
570 | 3 | 1.969243
571 | 3 | 1.969433
572 | 3 | 1.969623
573 | 3 | 1.969813
574 | 3 | 1.970003
575 | 3 | 1.970193
576 | 3 | 1.970383
577 | 3 | 1.970573
578 | 3 | 1.970762
579 | 3 | 1.970991
580 | 3 | 1.971219
581 | 3 | 1.971447
582 | 3 | 1.971675
583 | 3 | 1.971903
584 | 3 | 1.972132
585 | 3 | 1.97236
586 | 3 | 1.972588
587 | 3 | 1.972816
588 | 3 | 1.973044
589 | 3 | 1.973273
590 | 3 | 1.973501
591 | 3 | 1.973729
592 | 3 | 1.973957
593 | 3 | 1.974185
594 | 3 | 1.974414
595 | 3 | 1.974642
596 | 3 | 1.97487
597 | 3 | 1.975098
598 | 3 | 1.975326
599 | 3 | 1.975544
600 | 3 | 1.975761
601 | 3 | 1.975978
602 | 3 | 1.976196
603 | 3 | 1.976413
604 | 3 | 1.97663
605 | 3 | 1.976848
606 | 3 | 1.977065
607 | 3 | 1.977282
608 | 3 | 1.977499
609 | 3 | 1.977717
610 | 3 | 1.977934
611 | 3 | 1.978151
612 | 3 | 1.978369
613 | 3 | 1.97875
614 | 3 | 1.979132
615 | 3 | 1.979513
616 | 3 | 1.979894
617 | 3 | 1.980276
618 | 3 | 1.980657
619 | 3 | 1.981039
620 | 3 | 1.98142
621 | 3 | 1.981801
622 | 3 | 1.982183
623 | 3 | 1.982564
624 | 3 | 1.982946
625 | 3 | 1.983263
626 | 3 | 1.983581
627 | 3 | 1.983898
628 | 3 | 1.984216
629 | 3 | 1.984534
630 | 3 | 1.984851
631 | 3 | 1.985169
632 | 3 | 1.985486
633 | 3 | 1.985804
634 | 3 | 1.986121
635 | 3 | 1.986439
636 | 3 | 1.986757
637 | 3 | 1.986959
638 | 3 | 1.987162
639 | 3 | 1.987365
640 | 3 | 1.987567
641 | 3 | 1.98777
642 | 3 | 1.987973
643 | 3 | 1.988175
644 | 3 | 1.988378
645 | 3 | 1.988581
646 | 3 | 1.988783
647 | 3 | 1.988986
648 | 3 | 1.989189
649 | 3 | 1.989391
650 | 3 | 1.989594
651 | 3 | 1.989797
652 | 3 | 1.989876
653 | 3 | 1.989955
654 | 3 | 1.990034
655 | 3 | 1.990113
656 | 3 | 1.990192
657 | 3 | 1.990271
658 | 3 | 1.99035
659 | 3 | 1.990429
660 | 3 | 1.990508
661 | 3 | 1.990588
662 | 3 | 1.990667
663 | 3 | 1.990746
664 | 3 | 1.990825
665 | 3 | 1.990904
666 | 3 | 1.990983
667 | 3 | 1.991062
668 | 3 | 1.991141
669 | 3 | 1.99122
670 | 3 | 1.991299
671 | 3 | 1.991298
672 | 3 | 1.991296
673 | 3 | 1.991295
674 | 3 | 1.991293
675 | 3 | 1.991292
676 | 3 | 1.99129
677 | 3 | 1.991289
678 | 3 | 1.991287
679 | 3 | 1.991286
680 | 3 | 1.991284
681 | 3 | 1.991283
682 | 3 | 1.991281
683 | 3 | 1.991334
684 | 3 | 1.991388
685 | 3 | 1.991441
686 | 3 | 1.991494
687 | 3 | 1.991547
688 | 3 | 1.9916
689 | 3 | 1.991654
690 | 3 | 1.991707
691 | 3 | 1.99176
692 | 3 | 1.991813
693 | 3 | 1.991866
694 | 3 | 1.99192
695 | 3 | 1.991973
696 | 3 | 1.992026
697 | 3 | 1.99212
698 | 3 | 1.992214
699 | 3 | 1.992308
700 | 3 | 1.992402
701 | 3 | 1.992497
702 | 3 | 1.992591
703 | 3 | 1.992685
704 | 3 | 1.992779
705 | 3 | 1.992777
706 | 3 | 1.992776
707 | 3 | 1.992774
708 | 3 | 1.992773
709 | 3 | 1.992771
710 | 3 | 1.99277
711 | 3 | 1.992768
712 | 3 | 1.992843
713 | 3 | 1.992918
714 | 3 | 1.992993
715 | 3 | 1.993068
716 | 3 | 1.993143
717 | 3 | 1.993218
718 | 3 | 1.993293
719 | 3 | 1.993368
720 | 3 | 1.993443
721 | 3 | 1.993518
722 | 3 | 1.993517
723 | 3 | 1.993515
724 | 3 | 1.993514
725 | 3 | 1.993513
726 | 3 | 1.993511
727 | 3 | 1.99351
728 | 3 | 1.993508
729 | 3 | 1.993507
730 | 3 | 1.993505
731 | 3 | 1.993504
732 | 3 | 1.993502
733 | 3 | 1.993501
734 | 3 | 1.993499
735 | 3 | 1.993498
736 | 3 | 1.993496
737 | 3 | 1.993494
738 | 3 | 1.993493
739 | 3 | 1.993491
740 | 3 | 1.99349
741 | 3 | 1.993488
742 | 3 | 1.993487
743 | 3 | 1.993485
744 | 3 | 1.993484
745 | 3 | 1.993482
746 | 3 | 1.993481
747 | 3 | 1.993479
748 | 3 | 1.993563
749 | 3 | 1.993646
750 | 3 | 1.99373
751 | 3 | 1.993814
752 | 3 | 1.993897
753 | 3 | 1.993981
754 | 3 | 1.994065
755 | 3 | 1.994148
756 | 3 | 1.994232
757 | 3 | 1.99423
758 | 3 | 1.994229
759 | 3 | 1.994227
760 | 3 | 1.994226
761 | 3 | 1.994224
762 | 3 | 1.994222
763 | 3 | 1.994221
764 | 3 | 1.994219
765 | 3 | 1.994217
766 | 3 | 1.994216
767 | 3 | 1.994214
768 | 3 | 1.994213
769 | 3 | 1.994211
770 | 3 | 1.994374
771 | 3 | 1.994536
772 | 3 | 1.994699
773 | 3 | 1.994862
774 | 3 | 1.995024
775 | 3 | 1.995187
776 | 3 | 1.995349
777 | 3 | 1.995512
778 | 3 | 1.995675
779 | 3 | 1.995837
780 | 3 | 1.996
781 | 3 | 1.996162
782 | 3 | 1.996325
783 | 3 | 1.996488
784 | 3 | 1.996486
785 | 3 | 1.996485
786 | 3 | 1.996483
787 | 3 | 1.996482
788 | 3 | 1.99648
789 | 3 | 1.996479
790 | 3 | 1.996477
791 | 3 | 1.996475
792 | 3 | 1.996474
793 | 3 | 1.996472
794 | 3 | 1.996471
795 | 3 | 1.996469
796 | 3 | 1.996603
797 | 3 | 1.996737
798 | 3 | 1.99687
799 | 3 | 1.997004
800 | 3 | 1.997137
801 | 3 | 1.997271
802 | 3 | 1.997405
803 | 3 | 1.997538
804 | 3 | 1.997672
805 | 3 | 1.997805
806 | 3 | 1.997939
807 | 3 | 1.998073
808 | 3 | 1.998206
809 | 3 | 1.99834
810 | 3 | 1.998474
811 | 3 | 1.998607
812 | 3 | 1.998741
813 | 3 | 1.998816
814 | 3 | 1.998891
815 | 3 | 1.998966
816 | 3 | 1.999041
817 | 3 | 1.999116
818 | 3 | 1.999191
819 | 3 | 1.999266
820 | 3 | 1.999341
821 | 3 | 1.999416
822 | 3 | 1.999491
823 | 3 | 1.999489
824 | 3 | 1.999488
825 | 3 | 1.999486
826 | 3 | 1.999485
827 | 3 | 1.999483
828 | 3 | 1.999482
829 | 3 | 1.99948
830 | 3 | 1.999479
831 | 3 | 1.999477
832 | 3 | 1.999476
833 | 3 | 1.999474
834 | 3 | 1.999473
835 | 3 | 1.999471
836 | 3 | 1.99947
837 | 3 | 1.999545
838 | 3 | 1.99962
839 | 3 | 1.999695
840 | 3 | 1.99977
841 | 3 | 1.999845
842 | 3 | 1.99992
843 | 3 | 1.999995
844 | 3 | 2.00007
845 | 3 | 2.000145
846 | 3 | 2.00022
847 | 3 | 2.000299
848 | 3 | 2.000378
849 | 3 | 2.000457
850 | 3 | 2.000537
851 | 3 | 2.000616
852 | 3 | 2.000695
853 | 3 | 2.000774
854 | 3 | 2.000853
855 | 3 | 2.000932
856 | 3 | 2.001011
857 | 3 | 2.00109
858 | 3 | 2.001169
859 | 3 | 2.001248
860 | 3 | 2.001328
861 | 3 | 2.001407
862 | 3 | 2.001486
863 | 3 | 2.001565
864 | 3 | 2.001644
865 | 3 | 2.001723
866 | 3 | 2.001722
867 | 3 | 2.00172
868 | 3 | 2.001718
869 | 3 | 2.001717
870 | 3 | 2.001715
871 | 3 | 2.001714
872 | 3 | 2.001712
873 | 3 | 2.001711
874 | 3 | 2.001709
875 | 3 | 2.001708
876 | 3 | 2.001706
877 | 3 | 2.001705
878 | 3 | 2.001703
879 | 3 | 2.001701
880 | 3 | 2.0017
881 | 3 | 2.001698
882 | 3 | 2.001697
883 | 3 | 2.001951
884 | 3 | 2.002204
885 | 3 | 2.002458
886 | 3 | 2.002712
887 | 3 | 2.002966
888 | 3 | 2.003219
889 | 3 | 2.003473
890 | 3 | 2.003727
891 | 3 | 2.003981
892 | 3 | 2.004234
893 | 3 | 2.004488
894 | 3 | 2.004742
895 | 3 | 2.005047
896 | 3 | 2.005352
897 | 3 | 2.005656
898 | 3 | 2.005961
899 | 3 | 2.006266
900 | 3 | 2.006345
901 | 3 | 2.006424
902 | 3 | 2.006503
903 | 3 | 2.006582
904 | 3 | 2.006661
905 | 3 | 2.00674
906 | 3 | 2.00682
907 | 3 | 2.006899
908 | 3 | 2.006978
909 | 3 | 2.007057
910 | 3 | 2.007136
911 | 3 | 2.007215
912 | 3 | 2.007294
913 | 3 | 2.007373
914 | 3 | 2.007452
915 | 3 | 2.007531
916 | 3 | 2.007611
917 | 3 | 2.00769
918 | 3 | 2.007769
919 | 3 | 2.007818
920 | 3 | 2.007868
921 | 3 | 2.007917
922 | 3 | 2.007967
923 | 3 | 2.008016
924 | 3 | 2.008066
925 | 3 | 2.008115
926 | 3 | 2.008165
927 | 3 | 2.008214
928 | 3 | 2.008264
929 | 3 | 2.008313
930 | 3 | 2.008363
931 | 3 | 2.008412
932 | 3 | 2.008462
933 | 3 | 2.008511
934 | 3 | 2.008543
935 | 3 | 2.008575
936 | 3 | 2.008607
937 | 3 | 2.008638
938 | 3 | 2.00867
939 | 3 | 2.008702
940 | 3 | 2.008734
941 | 3 | 2.008766
942 | 3 | 2.008797
943 | 3 | 2.008829
944 | 3 | 2.008861
945 | 3 | 2.008893
946 | 3 | 2.008925
947 | 3 | 2.008957
948 | 3 | 2.008988
949 | 3 | 2.00902
950 | 3 | 2.009052
951 | 3 | 2.009084
952 | 3 | 2.009116
953 | 3 | 2.009147
954 | 3 | 2.009179
955 | 3 | 2.009211
956 | 3 | 2.009243
957 | 3 | 2.009114
958 | 3 | 2.008985
959 | 3 | 2.008855
960 | 3 | 2.008726
961 | 3 | 2.008597
962 | 3 | 2.008468
963 | 3 | 2.008339
964 | 3 | 2.00821
965 | 3 | 2.00808
966 | 3 | 2.007951
967 | 3 | 2.007822
968 | 3 | 2.007693
969 | 3 | 2.007632
970 | 3 | 2.007572
971 | 3 | 2.007511
972 | 3 | 2.007451
973 | 3 | 2.00739
974 | 3 | 2.00733
975 | 3 | 2.007269
976 | 3 | 2.007209
977 | 3 | 2.007148
978 | 3 | 2.007088
979 | 3 | 2.007027
980 | 3 | 2.006967
981 | 3 | 2.006906
982 | 3 | 2.007452
983 | 3 | 2.007997
984 | 3 | 2.008543
985 | 3 | 2.009088
986 | 3 | 2.009634
987 | 3 | 2.010179
988 | 3 | 2.010725
989 | 3 | 2.010723
990 | 3 | 2.010722
991 | 3 | 2.01072
992 | 3 | 2.010719
993 | 3 | 2.010717
994 | 3 | 2.010716
995 | 3 | 2.010714
996 | 3 | 2.010713
997 | 3 | 2.010711
998 | 3 | 2.01071
999 | 3 | 2.010708
1000 | 3 | 2.010706
1001 | 3 | 2.010705
1002 | 3 | 2.010703
1003 | 3 | 2.010702
1004 | 3 | 2.0107
1005 | 3 | 2.010699
1006 | 3 | 2.010041
1007 | 3 | 2.009383
1008 | 3 | 2.008725
1009 | 3 | 2.008067
1010 | 3 | 2.007409
1011 | 3 | 2.006751
1012 | 3 | 2.006093
1013 | 3 | 2.005172
1014 | 3 | 2.004252
1015 | 3 | 2.003331
1016 | 3 | 2.002411
1017 | 3 | 2.00149
1018 | 3 | 2.001051
1019 | 3 | 2.000612
1020 | 3 | 2.000173
1021 | 3 | 1.999733
1022 | 3 | 1.999294
1023 | 3 | 1.998855
1024 | 3 | 1.998416
1025 | 3 | 1.998127
1026 | 3 | 1.997838
1027 | 3 | 1.99755
1028 | 3 | 1.997261
1029 | 3 | 1.996972
1030 | 3 | 1.996683
1031 | 3 | 1.996394
1032 | 3 | 1.996105
1033 | 3 | 1.996049
1034 | 3 | 1.995993
1035 | 3 | 1.995937
1036 | 3 | 1.995881
1037 | 3 | 1.995824
1038 | 3 | 1.995768
1039 | 3 | 1.995712
1040 | 3 | 1.995656
1041 | 3 | 1.9956
1042 | 3 | 1.995543
1043 | 3 | 1.995487
1044 | 3 | 1.995431
1045 | 3 | 1.995375
1046 | 3 | 1.995319
1047 | 3 | 1.995407
1048 | 3 | 1.995496
1049 | 3 | 1.995584
1050 | 3 | 1.995673
1051 | 3 | 1.995761
1052 | 3 | 1.99585
1053 | 3 | 1.995939
1054 | 3 | 1.996027
1055 | 3 | 1.996116
1056 | 3 | 1.996204
1057 | 3 | 1.996293
1058 | 3 | 1.996381
1059 | 3 | 1.99647
1060 | 3 | 1.996558
1061 | 3 | 1.996647
1062 | 3 | 1.996736
1063 | 3 | 1.996824
1064 | 3 | 1.996908
1065 | 3 | 1.996991
1066 | 3 | 1.997075
1067 | 3 | 1.997159
1068 | 3 | 1.997242
1069 | 3 | 1.997326
1070 | 3 | 1.99741
1071 | 3 | 1.997493
1072 | 3 | 1.997577
1073 | 3 | 1.997767
1074 | 3 | 1.997957
1075 | 3 | 1.998146
1076 | 3 | 1.998336
1077 | 3 | 1.998526
1078 | 3 | 1.998716
1079 | 3 | 1.998906
1080 | 3 | 1.999096
1081 | 3 | 1.999222
1082 | 3 | 1.999348
1083 | 3 | 1.999474
1084 | 3 | 1.9996
1085 | 3 | 1.999726
1086 | 3 | 1.999852
1087 | 3 | 1.999978
1088 | 3 | 2.000104
1089 | 3 | 2.000231
1090 | 3 | 2.000357
1091 | 3 | 2.000483
1092 | 3 | 2.000609
1093 | 3 | 2.000662
1094 | 3 | 2.000715
1095 | 3 | 2.000769
1096 | 3 | 2.000822
1097 | 3 | 2.000875
1098 | 3 | 2.000928
1099 | 3 | 2.000981
1100 | 3 | 2.001035
1101 | 3 | 2.001088
1102 | 3 | 2.001141
1103 | 3 | 2.001194
1104 | 3 | 2.001247
1105 | 3 | 2.001301
1106 | 3 | 2.001354
1107 | 3 | 2.001352
1108 | 3 | 2.001351
1109 | 3 | 2.001349
1110 | 3 | 2.001348
1111 | 3 | 2.001346
1112 | 3 | 2.001345
1113 | 3 | 2.001343
1114 | 3 | 2.001342
1115 | 3 | 2.00134
1116 | 3 | 2.001339
1117 | 3 | 2.001337
1118 | 3 | 2.001336
1119 | 3 | 2.001379
1120 | 3 | 2.001423
1121 | 3 | 2.001466
1122 | 3 | 2.00151
1123 | 3 | 2.001553
1124 | 3 | 2.001597
1125 | 3 | 2.00164
1126 | 3 | 2.001684
1127 | 3 | 2.001727
1128 | 3 | 2.001771
1129 | 3 | 2.001814
1130 | 3 | 2.001858
1131 | 3 | 2.001901
1132 | 3 | 2.001945
1133 | 3 | 2.001988
1134 | 3 | 2.002032
1135 | 3 | 2.002075
1136 | 3 | 2.002073
1137 | 3 | 2.002072
1138 | 3 | 2.00207
1139 | 3 | 2.002069
1140 | 3 | 2.002067
1141 | 3 | 2.002066
1142 | 3 | 2.002064
1143 | 3 | 2.002063
1144 | 3 | 2.002061
1145 | 3 | 2.00206
1146 | 3 | 2.002059
1147 | 3 | 2.002057
1148 | 3 | 2.002056
1149 | 3 | 2.002054
1150 | 3 | 2.002206
1151 | 3 | 2.002357
1152 | 3 | 2.002509
1153 | 3 | 2.002661
1154 | 3 | 2.002812
1155 | 3 | 2.002964
1156 | 3 | 2.003115
1157 | 3 | 2.003267
1158 | 3 | 2.003419
1159 | 3 | 2.00357
1160 | 3 | 2.003722
1161 | 3 | 2.003873
1162 | 3 | 2.004025
1163 | 3 | 2.004177
1164 | 3 | 2.004328
1165 | 3 | 2.004378
1166 | 3 | 2.004427
1167 | 3 | 2.004477
1168 | 3 | 2.004526
1169 | 3 | 2.004576
1170 | 3 | 2.004625
1171 | 3 | 2.004675
1172 | 3 | 2.004724
1173 | 3 | 2.004774
1174 | 3 | 2.004823
1175 | 3 | 2.004873
1176 | 3 | 2.004922
1177 | 3 | 2.004972
1178 | 3 | 2.005021
1179 | 3 | 2.005071
1180 | 3 | 2.005154
1181 | 3 | 2.005238
1182 | 3 | 2.005322
1183 | 3 | 2.005405
1184 | 3 | 2.005489
1185 | 3 | 2.005572
1186 | 3 | 2.005656
1187 | 3 | 2.00574
1188 | 3 | 2.005823
1189 | 3 | 2.005822
1190 | 3 | 2.00582
1191 | 3 | 2.005819
1192 | 3 | 2.005818
1193 | 3 | 2.005816
1194 | 3 | 2.005815
1195 | 3 | 2.005813
1196 | 3 | 2.005812
1197 | 3 | 2.00581
1198 | 3 | 2.005809
1199 | 3 | 2.005807
1200 | 3 | 2.005806
1201 | 3 | 2.005804
1202 | 3 | 2.005802
1203 | 3 | 2.005801
1204 | 3 | 2.005799
1205 | 3 | 2.005798
1206 | 3 | 2.005796
1207 | 3 | 2.005795
1208 | 3 | 2.005793
1209 | 3 | 2.005791
1210 | 3 | 2.00579
1211 | 3 | 2.005788
1212 | 3 | 2.005787
1213 | 3 | 2.005849
1214 | 3 | 2.005911
1215 | 3 | 2.005974
1216 | 3 | 2.006036
1217 | 3 | 2.006098
1218 | 3 | 2.00616
1219 | 3 | 2.006223
1220 | 3 | 2.006285
1221 | 3 | 2.006347
1222 | 3 | 2.00641
1223 | 3 | 2.006472
1224 | 3 | 2.006534
1225 | 3 | 2.006609
1226 | 3 | 2.006684
1227 | 3 | 2.006759
1228 | 3 | 2.006834
1229 | 3 | 2.006909
1230 | 3 | 2.006984
1231 | 3 | 2.007059
1232 | 3 | 2.007134
1233 | 3 | 2.007209
1234 | 3 | 2.007284
1235 | 3 | 2.007392
1236 | 3 | 2.0075
1237 | 3 | 2.007608
1238 | 3 | 2.007716
1239 | 3 | 2.007824
1240 | 3 | 2.007932
1241 | 3 | 2.00804
1242 | 3 | 2.008148
1243 | 3 | 2.008256
1244 | 3 | 2.008364
1245 | 3 | 2.008471
1246 | 3 | 2.008579
1247 | 3 | 2.008687
1248 | 3 | 2.008795
1249 | 3 | 2.008985
1250 | 3 | 2.009175
1251 | 3 | 2.009365
1252 | 3 | 2.009555
1253 | 3 | 2.009745
1254 | 3 | 2.009935
1255 | 3 | 2.010125
1256 | 3 | 2.010315
1257 | 3 | 2.010505
1258 | 3 | 2.010695
1259 | 3 | 2.010885
1260 | 3 | 2.011074
1261 | 3 | 2.011132
1262 | 3 | 2.011189
1263 | 3 | 2.011246
1264 | 3 | 2.011304
1265 | 3 | 2.011361
1266 | 3 | 2.011418
1267 | 3 | 2.011476
1268 | 3 | 2.011533
1269 | 3 | 2.01159
1270 | 3 | 2.011647
1271 | 3 | 2.011705
1272 | 3 | 2.011762
1273 | 3 | 2.011819
1274 | 3 | 2.011882
1275 | 3 | 2.011944
1276 | 3 | 2.012006
1277 | 3 | 2.012069
1278 | 3 | 2.012131
1279 | 3 | 2.012193
1280 | 3 | 2.012255
1281 | 3 | 2.012318
1282 | 3 | 2.01238
1283 | 3 | 2.012442
1284 | 3 | 2.012505
1285 | 3 | 2.012567
1286 | 3 | 2.012821
1287 | 3 | 2.013074
1288 | 3 | 2.013328
1289 | 3 | 2.013582
1290 | 3 | 2.013836
1291 | 3 | 2.014089
1292 | 3 | 2.014343
1293 | 3 | 2.014597
1294 | 3 | 2.014851
1295 | 3 | 2.015105
1296 | 3 | 2.015358
1297 | 3 | 2.015612
1298 | 3 | 2.01575
1299 | 3 | 2.015888
1300 | 3 | 2.016025
1301 | 3 | 2.016163
1302 | 3 | 2.016301
1303 | 3 | 2.016439
1304 | 3 | 2.016577
1305 | 3 | 2.016715
1306 | 3 | 2.016852
1307 | 3 | 2.01699
1308 | 3 | 2.017128
1309 | 3 | 2.017318
1310 | 3 | 2.017508
1311 | 3 | 2.017698
1312 | 3 | 2.017887
1313 | 3 | 2.018077
1314 | 3 | 2.018267
1315 | 3 | 2.018457
1316 | 3 | 2.018647
1317 | 3 | 2.019028
1318 | 3 | 2.019409
1319 | 3 | 2.019791
1320 | 3 | 2.020172
1321 | 3 | 2.020553
1322 | 3 | 2.020935
1323 | 3 | 2.021316
1324 | 3 | 2.021698
1325 | 3 | 2.022079
1326 | 3 | 2.02246
1327 | 3 | 2.022787
1328 | 3 | 2.023114
1329 | 3 | 2.02344
1330 | 3 | 2.023767
1331 | 3 | 2.024094
1332 | 3 | 2.024421
1333 | 3 | 2.024747
1334 | 3 | 2.025052
1335 | 3 | 2.025357
1336 | 3 | 2.025662
1337 | 3 | 2.025967
1338 | 0.058823529000000006 | 2.026271
1339 | 0.058823529000000006 | 2.026525
1340 | 0.058823529000000006 | 2.026779
1341 | 0.058823529000000006 | 2.027033
1342 | 0.058823529000000006 | 2.027287
1343 | 0.058823529000000006 | 2.027541
1344 | 0.058823529000000006 | 2.027795
1345 | 0.058823529000000006 | 2.028559
1346 | 0.058823529000000006 | 2.029323
1347 | 0.058823529000000006 | 2.030088
1348 | 0.058823529000000006 | 2.030469
1349 | 0.058823529000000006 | 2.03085
1350 | 0.058823529000000006 | 2.031232
1351 | 0.058823529000000006 | 2.031613
1352 | 0.058823529000000006 | 2.031994
1353 | 0.058823529000000006 | 2.032376
1354 | 0.058823529000000006 | 2.032757
1355 | 0.058823529000000006 | 2.033138
1356 | 0.058823529000000006 | 2.03352
1357 | 0.058823529000000006 | 2.033901
1358 | 0.058823529000000006 | 2.033901
1359 | 0.058823529000000006
1360 | 0.058823529000000006
1361 | 0.058823529000000006
1361 | 0.19607843137254832
1362 | 0.19607843137254832
1363 | 0.19607843137254832
1364 | 0.19607843137254832
1365 | 0.19607843137254832
1366 | 0.19607843137254832
1367 | 0.19607843137254832
1368 | 0.19607843137254832
1369 | 0.19607843137254832
1370 | 0.19607843137254832
1371 | 0.19607843137254832
1372 | 0.19607843137254832
1373 | 0.19607843137254832
1374 | 0.19607843137254832
1375 | 0.19607843137254832
1376 | 0.19607843137254832
1377 | 0.19607843137254832
1378 | 0.19607843137254832
1379 | 0.19607843137254832
1380 | 0.19607843137254832
1381 | 0.19607843137254832
1382 | 0.19607843137254832
1383 | 0.19607843137254832
1384 | 0.19607843137254832
1385 | 0.19607843137254832
1386 | 0.4509803921568625
1387 | 0.4509803921568625
1388 | 0.4509803921568625
1389 | 0.4509803921568625
1390 | 0.4509803921568625
1391 | 0.4509803921568625
1392 | 0.4509803921568625
1393 | 0.4509803921568625
1394 | 0.4509803921568625
1395 | 0.4509803921568625
1396 | 0.4509803921568625
1397 | 0.4509803921568625
1398 | 0.4509803921568625
1399 | 0.4509803921568625
1400 | 0.4509803921568625
1401 | 0.4509803921568625
1402 | 0.4509803921568625
1403 | 0.4509803921568625
1404 | 0.4509803921568625
1405 | 0.4509803921568625
1406 | 0.4509803921568625
1407 | 0.4509803921568625
1408 | 0.4509803921568625
1409 | 0.7058823529411762
1410 | 0.7058823529411762
1411 | 0.7058823529411762
1412 | 0.7058823529411762
1413 | 0.7058823529411762
1414 | 0.7058823529411762
1415 | 0.7058823529411762
1416 | 0.7058823529411762
1417 | 0.7058823529411762
1418 | 0.7058823529411762
1419 | 0.7058823529411762
1420 | 0.7058823529411762
1421 | 0.7058823529411762
1422 | 0.7058823529411762
1423 | 0.7058823529411762
1424 | 0.7058823529411762
1425 | 0.7058823529411762
1426 | 0.7058823529411762
1427 | 0.7058823529411762
1428 | 0.7058823529411762
1429 | 0.7058823529411762
1430 | 0.7058823529411762
1431 | 0.7058823529411762
1432 | 0.7058823529411762
1433 | 0.9607843137254894
1434 | 0.9607843137254894
1435 | 0.9607843137254894
1436 | 0.9607843137254894
1437 | 0.9607843137254894
1438 | 0.9607843137254894
1439 | 0.9607843137254894
1440 | 0.9607843137254894
1441 | 0.9607843137254894
1442 | 0.9607843137254894
1443 | 0.9607843137254894
1444 | 0.9607843137254894
1445 | 0.9607843137254894
1446 | 0.9607843137254894
1447 | 0.9607843137254894
1448 | 0.9607843137254894
1449 | 0.9607843137254894
1450 | 0.9607843137254894
1451 | 0.9607843137254894
1452 | 0.9607843137254894
1453 | 0.9607843137254894
1454 | 0.9607843137254894
1455 | 0.9607843137254894
1456 | 1.9803921568627445
1457 | 1.9803921568627445
1458 | 1.9803921568627445
1459 | 1.9803921568627445
1460 | 1.9803921568627445
1461 | 1.9803921568627445
1462 | 1.9803921568627445
1463 | 1.9803921568627445
1464 | 1.9803921568627445
1465 | 1.9803921568627445
1466 | 1.9803921568627445
1467 | 1.9803921568627445
1468 | 1.9803921568627445
1469 | 1.9803921568627445
1470 | 1.9803921568627445
1471 | 1.9803921568627445
1472 | 1.9803921568627445
1473 | 1.9803921568627445
1474 | 1.9803921568627445
1475 | 1.9803921568627445
1476 | 1.9803921568627445
1477 | 1.9803921568627445
1478 | 3
1479 | 3
1480 | 3
1481 | 3
1482 | 3
1483 | 3
1484 | 3
1485 | 3
1486 | 3
1487 | 3
1488 | 3
1489 | 3
1490 | 3
1491 | 3
1492 | 3
1493 | 3
1494 | 3
1495 | 3
1496 | 3
1497 | 3
1498 | 3
1499 | 3
1500 | 3
1501 | 3
1502 | 3
1503 | 3
1504 | 3
1505 | 3
1506 | 0.058823529000000006
1507 | 0.058823529000000006
1508 | 0.058823529000000006
1509 | 0.058823529000000006
1510 | 0.058823529000000006
1511 | 0.058823529000000006
1512 | 0.058823529000000006
1513 | 0.058823529000000006
1514 | 0.058823529000000006
1515 | 0.058823529000000006
1516 | 0.058823529000000006
1517 | 0.058823529000000006
1518 | 0.058823529000000006
1519 | 0.058823529000000006
1520 | 0.058823529000000006
1521 | 0.058823529000000006
1522 | 0.058823529000000006
1523 | 0.058823529000000006
1524 | 0.058823529000000006
1525 | 0.058823529000000006
1526 | 0.058823529000000006
1527 | 0.058823529000000006
1528 | 0.058823529000000006
1529 | 0.2156862745098036
1530 | 0.2156862745098036
1531 | 0.2156862745098036
1532 | 0.2156862745098036
1533 | 0.2156862745098036
1534 | 0.2156862745098036
1535 | 0.2156862745098036
1536 | 0.2156862745098036
1537 | 0.2156862745098036
1538 | 0.2156862745098036
1539 | 0.2156862745098036
1540 | 0.2156862745098036
1541 | 0.2156862745098036
1542 | 0.2156862745098036
1543 | 0.2156862745098036
1544 | 0.2156862745098036
1545 | 0.2156862745098036
1546 | 0.2156862745098036
1547 | 0.2156862745098036
1548 | 0.2156862745098036
1549 | 0.2156862745098036
1550 | 0.2156862745098036
1551 | 0.2156862745098036
1552 | 0.2156862745098036
1553 | 0.2156862745098036
1554 | 0.2156862745098036
1554 | 0.4705882352941173
1555 | 0.4705882352941173
1556 | 0.4705882352941173
1557 | 0.4705882352941173
1558 | 0.4705882352941173
1559 | 0.4705882352941173
1560 | 0.4705882352941173
1561 | 0.4705882352941173
1562 | 0.4705882352941173
1563 | 0.4705882352941173
1564 | 0.4705882352941173
1565 | 0.4705882352941173
1566 | 0.4705882352941173
1567 | 0.4705882352941173
1568 | 0.4705882352941173
1569 | 0.4705882352941173
1570 | 0.4705882352941173
1571 | 0.4705882352941173
1572 | 0.4705882352941173
1573 | 0.4705882352941173
1574 | 0.4705882352941173
1575 | 0.4705882352941173
1576 | 0.4705882352941173
1576 | 0.7058823529411762
1577 | 0.7058823529411762
1578 | 0.7058823529411762
1579 | 0.7058823529411762
1580 | 0.7058823529411762
1581 | 0.7058823529411762
1582 | 0.7058823529411762
1583 | 0.7058823529411762
1584 | 0.7058823529411762
1585 | 0.7058823529411762
1586 | 0.7058823529411762
1587 | 0.7058823529411762
1588 | 0.7058823529411762
1589 | 0.7058823529411762
1590 | 0.7058823529411762
1591 | 0.7058823529411762
1592 | 0.7058823529411762
1593 | 0.7058823529411762
1594 | 0.7058823529411762
1595 | 0.7058823529411762
1596 | 0.7058823529411762
1597 | 0.7058823529411762
1598 | 0.7058823529411762
1599 | 0.7058823529411762
1600 | 0.7058823529411762
1601 | 0.7058823529411762
1602 | 0.9803921568627444
1603 | 0.9803921568627444
1604 | 0.9803921568627444
1605 | 0.9803921568627444
1606 | 0.9803921568627444
1607 | 0.9803921568627444
1608 | 0.9803921568627444
1609 | 0.9803921568627444
1610 | 0.9803921568627444
1611 | 0.9803921568627444
1612 | 0.9803921568627444
1613 | 0.9803921568627444
1614 | 0.9803921568627444
1615 | 0.9803921568627444
1616 | 0.9803921568627444
1617 | 0.9803921568627444
1618 | 0.9803921568627444
1619 | 0.9803921568627444
1620 | 0.9803921568627444
1621 | 0.9803921568627444
1622 | 0.9803921568627444
1623 | 0.9803921568627444
1624 | 1.9803921568627445
1625 | 1.9803921568627445
1626 | 1.9803921568627445
1627 | 1.9803921568627445
1628 | 1.9803921568627445
1629 | 1.9803921568627445
1630 | 1.9803921568627445
1631 | 1.9803921568627445
1632 | 1.9803921568627445
1633 | 1.9803921568627445
1634 | 1.9803921568627445
1635 | 1.9803921568627445
1636 | 1.9803921568627445
1637 | 1.9803921568627445
1638 | 1.9803921568627445
1639 | 1.9803921568627445
1640 | 1.9803921568627445
1641 | 1.9803921568627445
1642 | 1.9803921568627445
1643 | 1.9803921568627445
1644 | 1.9803921568627445
1645 | 1.9803921568627445
1646 | 1.9803921568627445
1647 | 3
1648 | 3
1649 | 3
1650 | 3
1651 | 3
1652 | 3
1653 | 3
1654 | 3
1655 | 3
1656 | 3
1657 | 3
1658 | 3
1659 | 3
1660 | 3
1661 | 3
1662 | 3
1663 | 3
1664 | 3
1665 | 3
1666 | 3
1667 | 3
1668 | 3
1669 | 3
1670 | 3

## Test 3 Dataset
Hour | Current Density [A/cm2] | Voltage [V]
0 | 0.058823529000000006
1 | 0.058823529000000006
2 | 0.058823529000000006
3 | 0.058823529000000006
4 | 0.058823529000000006
5 | 0.058823529000000006
6 | 0.058823529000000006
7 | 0.058823529000000006
8 | 0.058823529000000006
9 | 0.058823529000000006
10 | 0.058823529000000006
11 | 0.058823529000000006
12 | 0.058823529000000006
13 | 0.058823529000000006
14 | 0.058823529000000006
15 | 0.058823529000000006
16 | 0.058823529000000006
17 | 0.058823529000000006
18 | 0.058823529000000006
19 | 0.058823529000000006
20 | 0.058823529000000006
21 | 0.058823529000000006
22 | 0.058823529000000006
23 | 0.058823529000000006
24 | 0.058823529000000006
25 | 0.058823529000000006
25 | 0.19607843137254832
26 | 0.19607843137254832
27 | 0.19607843137254832
28 | 0.19607843137254832
29 | 0.19607843137254832
30 | 0.19607843137254832
31 | 0.19607843137254832
32 | 0.19607843137254832
33 | 0.19607843137254832
34 | 0.19607843137254832
35 | 0.19607843137254832
36 | 0.19607843137254832
37 | 0.19607843137254832
38 | 0.19607843137254832
39 | 0.19607843137254832
40 | 0.19607843137254832
41 | 0.19607843137254832
42 | 0.19607843137254832
43 | 0.19607843137254832
44 | 0.19607843137254832
45 | 0.19607843137254832
46 | 0.19607843137254832
47 | 0.19607843137254832
48 | 0.19607843137254832
49 | 0.19607843137254832
50 | 0.19607843137254832
51 | 0.4509803921568625
52 | 0.4509803921568625
53 | 0.4509803921568625
54 | 0.4509803921568625
55 | 0.4509803921568625
56 | 0.4509803921568625
57 | 0.4509803921568625
58 | 0.4509803921568625
59 | 0.4509803921568625
60 | 0.4509803921568625
61 | 0.4509803921568625
62 | 0.4509803921568625
63 | 0.4509803921568625
64 | 0.4509803921568625
65 | 0.4509803921568625
66 | 0.4509803921568625
67 | 0.4509803921568625
68 | 0.4509803921568625
69 | 0.4509803921568625
70 | 0.4509803921568625
71 | 0.4509803921568625
72 | 0.4509803921568625
73 | 0.4509803921568625
73 | 0.7058823529411762
74 | 0.7058823529411762
75 | 0.7058823529411762
76 | 0.7058823529411762
77 | 0.7058823529411762
78 | 0.7058823529411762
79 | 0.7058823529411762
80 | 0.7058823529411762
81 | 0.7058823529411762
82 | 0.7058823529411762
83 | 0.7058823529411762
84 | 0.7058823529411762
85 | 0.7058823529411762
86 | 0.7058823529411762
87 | 0.7058823529411762
88 | 0.7058823529411762
89 | 0.7058823529411762
90 | 0.7058823529411762
91 | 0.7058823529411762
92 | 0.7058823529411762
93 | 0.7058823529411762
94 | 0.7058823529411762
95 | 0.7058823529411762
96 | 0.7058823529411762
97 | 0.7058823529411762
98 | 0.9607843137254894
99 | 0.9607843137254894
100 | 0.9607843137254894
101 | 0.9607843137254894
102 | 0.9607843137254894
103 | 0.9607843137254894
104 | 0.9607843137254894
105 | 0.9607843137254894
106 | 0.9607843137254894
107 | 0.9607843137254894
108 | 0.9607843137254894
109 | 0.9607843137254894
110 | 0.9607843137254894
111 | 0.9607843137254894
112 | 0.9607843137254894
113 | 0.9607843137254894
114 | 0.9607843137254894
115 | 0.9607843137254894
116 | 0.9607843137254894
117 | 0.9607843137254894
118 | 0.9607843137254894
119 | 0.9607843137254894
120 | 0.9607843137254894
121 | 1.9803921568627445
122 | 1.9803921568627445
123 | 1.9803921568627445
124 | 1.9803921568627445
125 | 1.9803921568627445
126 | 1.9803921568627445
127 | 1.9803921568627445
128 | 1.9803921568627445
129 | 1.9803921568627445
130 | 1.9803921568627445
131 | 1.9803921568627445
132 | 1.9803921568627445
133 | 1.9803921568627445
134 | 1.9803921568627445
135 | 1.9803921568627445
136 | 1.9803921568627445
137 | 1.9803921568627445
138 | 1.9803921568627445
139 | 1.9803921568627445
140 | 1.9803921568627445
141 | 1.9803921568627445
142 | 1.9803921568627445
143 | 1.9803921568627445
144 | 3
145 | 3
146 | 3
147 | 3
148 | 3
149 | 3
150 | 3
151 | 3
152 | 3
153 | 3
154 | 3
155 | 3
156 | 3
157 | 3
158 | 3
159 | 3
160 | 3
161 | 3
162 | 3
163 | 3
164 | 3
165 | 3
166 | 3
167 | 3
168 | 3
169 | 3
170 | 3
171 | 0.058823529000000006
172 | 0.058823529000000006
173 | 0.058823529000000006
174 | 0.058823529000000006
175 | 0.058823529000000006
176 | 0.058823529000000006
177 | 0.058823529000000006
178 | 0.058823529000000006
179 | 0.058823529000000006
180 | 0.058823529000000006
181 | 0.058823529000000006
182 | 0.058823529000000006
183 | 0.058823529000000006
184 | 0.058823529000000006
185 | 0.058823529000000006
186 | 0.058823529000000006
187 | 0.058823529000000006
188 | 0.058823529000000006
189 | 0.058823529000000006
190 | 0.058823529000000006
191 | 0.058823529000000006
192 | 0.058823529000000006
193 | 0.058823529000000006
193 | 0.19607843137254832
194 | 0.19607843137254832
195 | 0.19607843137254832
196 | 0.19607843137254832
197 | 0.19607843137254832
198 | 0.19607843137254832
199 | 0.19607843137254832
200 | 0.19607843137254832
201 | 0.19607843137254832
202 | 0.19607843137254832
203 | 0.19607843137254832
204 | 0.19607843137254832
205 | 0.19607843137254832
206 | 0.19607843137254832
207 | 0.19607843137254832
208 | 0.19607843137254832
209 | 0.19607843137254832
210 | 0.19607843137254832
211 | 0.19607843137254832
212 | 0.19607843137254832
213 | 0.19607843137254832
214 | 0.19607843137254832
215 | 0.19607843137254832
216 | 0.19607843137254832
217 | 0.19607843137254832
218 | 0.19607843137254832
219 | 0.4509803921568625
220 | 0.4509803921568625
221 | 0.4509803921568625
222 | 0.4509803921568625
223 | 0.4509803921568625
224 | 0.4509803921568625
225 | 0.4509803921568625
226 | 0.4509803921568625
227 | 0.4509803921568625
228 | 0.4509803921568625
229 | 0.4509803921568625
230 | 0.4509803921568625
231 | 0.4509803921568625
232 | 0.4509803921568625
233 | 0.4509803921568625
234 | 0.4509803921568625
235 | 0.4509803921568625
236 | 0.4509803921568625
237 | 0.4509803921568625
238 | 0.4509803921568625
239 | 0.4509803921568625
240 | 0.4509803921568625
241 | 0.4509803921568625
241 | 0.7058823529411762
242 | 0.7058823529411762
243 | 0.7058823529411762
244 | 0.7058823529411762
245 | 0.7058823529411762
246 | 0.7058823529411762
247 | 0.7058823529411762
248 | 0.7058823529411762
249 | 0.7058823529411762
250 | 0.7058823529411762
251 | 0.7058823529411762
252 | 0.7058823529411762
253 | 0.7058823529411762
254 | 0.7058823529411762
255 | 0.7058823529411762
256 | 0.7058823529411762
257 | 0.7058823529411762
258 | 0.7058823529411762
259 | 0.7058823529411762
260 | 0.7058823529411762
261 | 0.7058823529411762
262 | 0.7058823529411762
263 | 0.7058823529411762
264 | 0.7058823529411762
265 | 0.7058823529411762
266 | 0.7058823529411762
267 | 0.9803921568627444
268 | 0.9803921568627444
269 | 0.9803921568627444
270 | 0.9803921568627444
271 | 0.9803921568627444
272 | 0.9803921568627444
273 | 0.9803921568627444
274 | 0.9803921568627444
275 | 0.9803921568627444
276 | 0.9803921568627444
277 | 0.9803921568627444
278 | 0.9803921568627444
279 | 0.9803921568627444
280 | 0.9803921568627444
281 | 0.9803921568627444
282 | 0.9803921568627444
283 | 0.9803921568627444
284 | 0.9803921568627444
285 | 0.9803921568627444
286 | 0.9803921568627444
287 | 0.9803921568627444
288 | 0.9803921568627444
289 | 1.9803921568627445
290 | 1.9803921568627445
291 | 1.9803921568627445
292 | 1.9803921568627445
293 | 1.9803921568627445
294 | 1.9803921568627445
295 | 1.9803921568627445
296 | 1.9803921568627445
297 | 1.9803921568627445
298 | 1.9803921568627445
299 | 1.9803921568627445
300 | 1.9803921568627445
301 | 1.9803921568627445
302 | 1.9803921568627445
303 | 1.9803921568627445
304 | 1.9803921568627445
305 | 1.9803921568627445
306 | 1.9803921568627445
307 | 1.9803921568627445
308 | 1.9803921568627445
309 | 1.9803921568627445
310 | 1.9803921568627445
311 | 1.9803921568627445
312 | 1.9803921568627445
313 | 3
314 | 3
315 | 3
316 | 3
317 | 3
318 | 3
319 | 3
320 | 3
321 | 3
322 | 3
323 | 3
324 | 3
325 | 3
326 | 3
327 | 3
328 | 3
329 | 3
330 | 3
331 | 3
332 | 3
333 | 3
334 | 3
335 | 3
336 | 3
337 | 3
338 | 3
339 | 3
340 | 3
341 | 3
342 | 3
343 | 3
344 | 3
345 | 3
346 | 3
347 | 3
348 | 3
349 | 3
350 | 3 | 1.7604980455965138
351 | 3 | 1.7627943294245263
352 | 3 | 1.7650906132525388
353 | 3 | 1.7681527614131554
354 | 3 | 1.7712149095737717
355 | 3 | 1.7719792777123193
356 | 3 | 1.772743645850867
357 | 3 | 1.7735080139894146
358 | 3 | 1.774272382127962
359 | 3 | 1.7750367502665096
360 | 3 | 1.7758011184050573
361 | 3 | 1.776565486543605
362 | 3 | 1.7779424713385328
363 | 3 | 1.7793194561334607
364 | 3 | 1.7806964409283887
365 | 3 | 1.7820734257233166
366 | 3 | 1.7834504105182445
367 | 3 | 1.7857462579563237
368 | 3 | 1.7880421053944031
369 | 3 | 1.7903379528324823
370 | 3 | 1.790847074421108
371 | 3 | 1.7913561960097335
372 | 3 | 1.7918653175983592
373 | 3 | 1.7923744391869847
374 | 3 | 1.7928835607756104
375 | 3 | 1.7933926823642359
376 | 3 | 1.7939018039528616
377 | 3 | 1.794410925541487
378 | 3 | 1.7949200471301128
379 | 3 | 1.7953014519316488
380 | 3 | 1.795682856733185
381 | 3 | 1.796064261534721
382 | 3 | 1.7964456663362571
383 | 3 | 1.7968270711377932
384 | 3 | 1.7972084759393292
385 | 3 | 1.7975898807408655
386 | 3 | 1.7979712855424015
387 | 3 | 1.7983526903439375
388 | 3 | 1.7987340951454738
389 | 3 | 1.7991154999470098
390 | 3 | 1.7994969047485458
391 | 3 | 1.8000696665357496
392 | 3 | 1.8006424283229534
393 | 3 | 1.8012151901101572
394 | 3 | 1.801787951897361
395 | 3 | 1.802360713684565
396 | 3 | 1.8029334754717687
397 | 3 | 1.8035062372589725
398 | 3 | 1.8040789990461763
399 | 3 | 1.804843292375021
400 | 3 | 1.8056075857038658
401 | 3 | 1.8063718790327106
402 | 3 | 1.8071361723615553
403 | 3 | 1.8079
404 | 3 | 1.8081383254783145
405 | 3 | 1.808376185266229
406 | 3 | 1.8086140450541435
407 | 3 | 1.808851904842058
408 | 3 | 1.8090897646299726
409 | 3 | 1.809327624417887
410 | 3 | 1.8095654842058015
411 | 3 | 1.809803343993716
412 | 3 | 1.8100412037816305
413 | 3 | 1.810279063569545
414 | 3 | 1.8105169233574594
415 | 3 | 1.810754783145374
416 | 3 | 1.8109926429332885
417 | 3 | 1.811230502721203
418 | 3 | 1.8114683625091175
419 | 3 | 1.811706222297032
420 | 3 | 1.811896161015417
421 | 3 | 1.8120860997338022
422 | 3 | 1.8122760384521872
423 | 3 | 1.8124659771705725
424 | 3 | 1.8126559158889575
425 | 3 | 1.8128458546073425
426 | 3 | 1.8130357933257277
427 | 3 | 1.8132257320441127
428 | 3 | 1.813415670762498
429 | 3 | 1.813605609480883
430 | 3 | 1.8137955481992682
431 | 3 | 1.8139854869176533
432 | 3 | 1.8141116036083214
433 | 3 | 1.8142377202989894
434 | 3 | 1.8143638369896575
435 | 3 | 1.8144899536803256
436 | 3 | 1.8146160703709937
437 | 3 | 1.8147421870616618
438 | 3 | 1.8148683037523299
439 | 3 | 1.814994420442998
440 | 3 | 1.815120537133666
441 | 3 | 1.8152466538243341
442 | 3 | 1.8153727705150022
443 | 3 | 1.8154988872056703
444 | 3 | 1.815791839124611
445 | 3 | 1.816084791043552
446 | 3 | 1.8163777429624928
447 | 3 | 1.8166706948814335
448 | 3 | 1.8169636468003745
449 | 3 | 1.8172565987193152
450 | 3 | 1.817549550638256
451 | 3 | 1.8178425025571967
452 | 3 | 1.8181354544761377
453 | 3 | 1.8184284063950784
454 | 3 | 1.8187213583140192
455 | 3 | 1.8190143102329601
456 | 3 | 1.8193072621519009
457 | 3 | 1.8195843300876122
458 | 3 | 1.8198613980233234
459 | 3 | 1.8201384659590347
460 | 3 | 1.820415533894746
461 | 3 | 1.8206926018304574
462 | 3 | 1.8209696697661686
463 | 3 | 1.821247
464 | 3 | 1.8215238056375913
465 | 3 | 1.8218008735733027
466 | 3 | 1.8220779415090138
467 | 3 | 1.8223550094447252
468 | 3 | 1.8226405721072025
469 | 3 | 1.822926
470 | 3 | 1.8232116974321573
471 | 3 | 1.8234972600946344
472 | 3 | 1.8237828227571118
473 | 3 | 1.8240683854195892
474 | 3 | 1.8243539480820665
475 | 3 | 1.824639510744544
476 | 3 | 1.824867699040566
477 | 3 | 1.825095887336588
478 | 3 | 1.825324
479 | 3 | 1.825552263928632
480 | 3 | 1.8257804522246537
481 | 3 | 1.8260086405206757
482 | 3 | 1.8262368288166977
483 | 3 | 1.8264650171127197
484 | 3 | 1.8266932054087417
485 | 3 | 1.8269213937047637
486 | 3 | 1.8269198975107073
487 | 3 | 1.8269184013166508
488 | 3 | 1.8269169051225946
489 | 3 | 1.8269154089285382
490 | 3 | 1.8269139127344818
491 | 3 | 1.8269124165404254
492 | 3 | 1.8269109203463691
493 | 3 | 1.8269094241523127
494 | 3 | 1.8269079279582563
495 | 3 | 1.8269064317641999
496 | 3 | 1.8269049355701434
497 | 3 | 1.8269034393760872
498 | 3 | 1.8269019431820308
499 | 3 | 1.8269004469879744
500 | 3 | 1.827154280465732
501 | 3 | 1.8274081139434897
502 | 3 | 1.8276619474212472
503 | 3 | 1.8279157808990047
504 | 3 | 1.8281696143767625
505 | 3 | 1.828423
506 | 3 | 1.8286772813322776
507 | 3 | 1.8289311148100353
508 | 3 | 1.8291849482877929
509 | 3 | 1.829374887006178
510 | 3 | 1.8295648257245631
511 | 3 | 1.8297547644429484
512 | 3 | 1.8299447031613334
513 | 3 | 1.8301346418797184
514 | 3 | 1.8303245805981037
515 | 3 | 1.830514519316489
516 | 3 | 1.830704458034874
517 | 3 | 1.830894396753259
518 | 3 | 1.8310843354716442
519 | 3 | 1.8312742741900294
520 | 3 | 1.8314642129084144
521 | 3 | 1.8316924012044364
522 | 3 | 1.8319205895004584
523 | 3 | 1.8321487777964802
524 | 3 | 1.8323769660925022
525 | 3 | 1.8326051543885242
526 | 3 | 1.8328333426845462
527 | 3 | 1.8330615309805682
528 | 3 | 1.83329
529 | 3 | 1.833517907572612
530 | 3 | 1.833746095868634
531 | 3 | 1.8339998566147362
532 | 3 | 1.8342536173608384
533 | 3 | 1.8345073781069403
534 | 3 | 1.8347611388530425
535 | 3 | 1.8350148995991447
536 | 3 | 1.8352686603452468
537 | 3 | 1.835522421091349
538 | 3 | 1.8357761818374512
539 | 3 | 1.8360299425835533
540 | 3 | 1.8362837033296553
541 | 3 | 1.8365374640757575
542 | 3 | 1.8367912248218596
543 | 3 | 1.8369173415125277
544 | 3 | 1.8370434582031958
545 | 3 | 1.837169574893864
546 | 3 | 1.837295691584532
547 | 3 | 1.837422
548 | 3 | 1.8375479249658682
549 | 3 | 1.8376740416565365
550 | 3 | 1.8378001583472046
551 | 3 | 1.8379262750378726
552 | 3 | 1.8380523917285407
553 | 3 | 1.8381785084192088
554 | 3 | 1.838304625109877
555 | 3 | 1.8384832882824904
556 | 3 | 1.838661951455104
557 | 3 | 1.8388406146277174
558 | 3 | 1.839019277800331
559 | 3 | 1.8391979409729442
560 | 3 | 1.8393766041455577
561 | 3 | 1.8395552673181712
562 | 3 | 1.8397339304907847
563 | 3 | 1.8399125936633982
564 | 3 | 1.8400912568360117
565 | 3 | 1.8402699200086252
566 | 3 | 1.8404485831812387
567 | 3 | 1.840627246353852
568 | 3 | 1.8408059095264655
569 | 3 | 1.840984572699079
570 | 3 | 1.8411632358716925
571 | 3 | 1.841341899044306
572 | 3 | 1.8414359956236324
573 | 3 | 1.8415300922029587
574 | 3 | 1.841624188782285
575 | 3 | 1.8417182853616114
576 | 3 | 1.8418123819409378
577 | 3 | 1.8419064785202641
578 | 3 | 1.8420005750995905
579 | 3 | 1.8420946716789168
580 | 3 | 1.842220788369585
581 | 3 | 1.842346905060253
582 | 3 | 1.842473021750921
583 | 3 | 1.8425991384415892
584 | 3 | 1.8427252551322573
585 | 3 | 1.8428513718229254
586 | 3 | 1.8429774885135937
587 | 3 | 1.8431036052042618
588 | 3 | 1.8432297218949298
589 | 3 | 1.843355838585598
590 | 3 | 1.843481955276266
591 | 3 | 1.843608071966934
592 | 3 | 1.8436067627971349
593 | 3 | 1.8436054536273354
594 | 3 | 1.8436041444575362
595 | 3 | 1.843602835287737
596 | 3 | 1.8436015261179375
597 | 3 | 1.8436002169481382
598 | 3 | 1.8439814035547077
599 | 3 | 1.8443625901612775
600 | 3 | 1.844743776767847
601 | 3 | 1.8451249633744164
602 | 3 | 1.8455061499809862
603 | 3 | 1.8458873365875557
604 | 3 | 1.8459284299729233
605 | 3 | 1.845969523358291
606 | 3 | 1.8460106167436585
607 | 3 | 1.8460517101290261
608 | 3 | 1.8460928035143938
609 | 3 | 1.8461338968997614
610 | 3 | 1.846174990285129
611 | 3 | 1.8462160836704966
612 | 3 | 1.8462571770558642
613 | 3 | 1.846298270441232
614 | 3 | 1.8463393638265997
615 | 3 | 1.8463804572119673
616 | 3 | 1.846421550597335
617 | 3 | 1.8464626439827025
618 | 3 | 1.8465037373680702
619 | 3 | 1.8465448307534378
620 | 3 | 1.8465859241388054
621 | 3 | 1.846627017524173
622 | 3 | 1.8469038474290116
623 | 3 | 1.8471806773338504
624 | 3 | 1.847457507238689
625 | 3 | 1.8477343371435277
626 | 3 | 1.8480111670483663
627 | 3 | 1.8482879969532051
628 | 3 | 1.8485648268580437
629 | 3 | 1.8488416567628825
630 | 3 | 1.849118486667721
631 | 3 | 1.8493953165725598
632 | 3 | 1.8496721464773984
633 | 3 | 1.8498408839182001
634 | 3 | 1.8500096213590016
635 | 3 | 1.8501783587998033
636 | 3 | 1.8503470962406048
637 | 3 | 1.8505158336814065
638 | 3 | 1.850684571122208
639 | 3 | 1.8508533085630097
640 | 3 | 1.8510220460038112
641 | 3 | 1.8511907834446129
642 | 3 | 1.8513423853073745
643 | 3 | 1.8514939871701361
644 | 3 | 1.8516455890328976
645 | 3 | 1.8517971908956592
646 | 3 | 1.8519487927584208
647 | 3 | 1.8521003946211825
648 | 3 | 1.8522519964839441
649 | 3 | 1.8524035983467055
650 | 3 | 1.8525552002094672
651 | 3 | 1.8527068020722288
652 | 3 | 1.8528584039349905
653 | 3 | 1.853010005797752
654 | 3 | 1.8531616076605135
655 | 3 | 1.8533132095232752
656 | 3 | 1.8534648113860368
657 | 3 | 1.8535180197871663
658 | 3 | 1.8535712281882961
659 | 3 | 1.8536244365894257
660 | 3 | 1.8536776449905552
661 | 3 | 1.853730853391685
662 | 3 | 1.8537840617928145
663 | 3 | 1.853837270193944
664 | 3 | 1.8538904785950738
665 | 3 | 1.8539436869962034
666 | 3 | 1.8539968953973331
667 | 3 | 1.8540501037984627
668 | 3 | 1.8541033121995922
669 | 3 | 1.854156520600722
670 | 3 | 1.8542097290018515
671 | 3 | 1.8544270511885392
672 | 3 | 1.8546443733752267
673 | 3 | 1.8548616955619144
674 | 3 | 1.855079017748602
675 | 3 | 1.8552963399352898
676 | 3 | 1.8555136621219772
677 | 3 | 1.855730984308665
678 | 3 | 1.855793278971616
679 | 3 | 1.8558555736345672
680 | 3 | 1.8559178682975181
681 | 3 | 1.8559801629604693
682 | 3 | 1.8560424576234205
683 | 3 | 1.8561047522863716
684 | 3 | 1.8561670469493228
685 | 3 | 1.856229341612274
686 | 3 | 1.856291636275225
687 | 3 | 1.856353930938176
688 | 3 | 1.8564162256011272
689 | 3 | 1.8564785202640783
690 | 3 | 1.856668
691 | 3 | 1.856858179505882
692 | 3 | 1.857048009126784
693 | 3 | 1.8572378387476858
694 | 3 | 1.8574276683685875
695 | 3 | 1.8576174979894895
696 | 3 | 1.8578073276103915
697 | 3 | 1.8579971572312932
698 | 3 | 1.858159774822795
699 | 3 | 1.8583223924142964
700 | 3 | 1.8584850100057981
701 | 3 | 1.8586476275972998
702 | 3 | 1.8588102451888013
703 | 3 | 1.858972862780303
704 | 3 | 1.8591354803718048
705 | 3 | 1.8592980979633063
706 | 3 | 1.859460715554808
707 | 3 | 1.8596233331463095
708 | 3 | 1.8597859507378112
709 | 3 | 1.8599485683293129
710 | 3 | 1.8601111859208144
711 | 3 | 1.860273803512316
712 | 3 | 1.8605785782415984
713 | 3 | 1.8608833529708808
714 | 3 | 1.8611881277001632
715 | 3 | 1.8614929024294455
716 | 3 | 1.861797677158728
717 | 3 | 1.862102
718 | 3 | 1.8624072266172924
719 | 3 | 1.8627120013465748
720 | 3 | 1.8630167760758571
721 | 3 | 1.8633215508051395
722 | 3 | 1.8637378668013242
723 | 3 | 1.864154182797509
724 | 3 | 1.8645704987936937
725 | 3 | 1.8649868147898785
726 | 3 | 1.8654031307860632
727 | 3 | 1.8658194467822478
728 | 3 | 1.8662357627784325
729 | 3 | 1.8666520787746173
730 | 3 | 1.867068394770802
731 | 3 | 1.8674847107669867
732 | 3 | 1.8679010267631715
733 | 3 | 1.8680909654815565
734 | 3 | 1.8682809041999417
735 | 3 | 1.8684708429183268
736 | 3 | 1.868660781636712
737 | 3 | 1.868850720355097
738 | 3 | 1.869040659073482
739 | 3 | 1.8692305977918673
740 | 3 | 1.8694205365102523
741 | 3 | 1.8696104752286375
742 | 3 | 1.8698004139470226
743 | 3 | 1.8699903526654078
744 | 3 | 1.8701802913837928
745 | 3 | 1.8703702301021778
746 | 3 | 1.8705601688205629
747 | 3 | 1.870750107538948
748 | 3 | 1.8709400462573331
749 | 3 | 1.8711299849757181
750 | 3 | 1.8713199236941032
751 | 3 | 1.8715098624124882
752 | 3 | 1.8716998011308732
753 | 3 | 1.8718897398492582
754 | 3 | 1.8720796785676435
755 | 3 | 1.8722696172860285
756 | 3 | 1.8724595560044135
757 | 3 | 1.8727132731115224
758 | 3 | 1.872966990218631
759 | 3 | 1.8732207073257399
760 | 3 | 1.8734744244328487
761 | 3 | 1.8737281415399576
762 | 3 | 1.8739818586470662
763 | 3 | 1.874235575754175
764 | 3 | 1.874489292861284
765 | 3 | 1.8747430099683928
766 | 3 | 1.8749967270755015
767 | 3 | 1.8752504441826103
768 | 3 | 1.8755041612897192
769 | 3 | 1.875757878396828
770 | 3 | 1.8760115955039367
771 | 3 | 1.8762653126110456
772 | 3 | 1.876359409190372
773 | 3 | 1.8764535057696983
774 | 3 | 1.8765476023490246
775 | 3 | 1.876641698928351
776 | 3 | 1.8767357955076773
777 | 3 | 1.8768298920870037
778 | 3 | 1.876924
779 | 3 | 1.8770180852456564
780 | 3 | 1.877125998241972
781 | 3 | 1.8772339112382876
782 | 3 | 1.8773418242346032
783 | 3 | 1.877449737230919
784 | 3 | 1.8775576502272344
785 | 3 | 1.8776655632235502
786 | 3 | 1.8777734762198657
787 | 3 | 1.8778813892161812
788 | 3 | 1.877989302212497
789 | 3 | 1.8780972152088125
790 | 3 | 1.8782051282051282
791 | 3 | 1.8783130412014437
792 | 3 | 1.8784209541977595
793 | 3 | 1.878528867194075
794 | 3 | 1.8786804690568366
795 | 3 | 1.8788320709195983
796 | 3 | 1.878984
797 | 3 | 1.8791352746451215
798 | 3 | 1.8792868765078832
799 | 3 | 1.8794384783706446
800 | 3 | 1.8795900802334062
801 | 3 | 1.8797416820961679
802 | 3 | 1.8798932839589295
803 | 3 | 1.8800448858216912
804 | 3 | 1.8806998447698666
805 | 3 | 1.8813548037180423
806 | 3 | 1.8820097626662178
807 | 3 | 1.8826647216143932
808 | 3 | 1.8833196805625687
809 | 3 | 1.8839746395107444
810 | 3 | 1.8846295984589199
811 | 3 | 1.8850459144551046
812 | 3 | 1.8854622304512894
813 | 3 | 1.885878546447474
814 | 3 | 1.8862948624436588
815 | 3 | 1.8867111784398436
816 | 3 | 1.8871274944360283
817 | 3 | 1.887543810432213
818 | 3 | 1.8879601264283978
819 | 3 | 1.8883764424245826
820 | 3 | 1.8887927584207673
821 | 3 | 1.889209074416952
822 | 3 | 1.8893252884129843
823 | 3 | 1.8894415024090165
824 | 3 | 1.8895577164050488
825 | 3 | 1.889673930401081
826 | 3 | 1.8897901443971132
827 | 3 | 1.8899063583931455
828 | 3 | 1.8900225723891775
829 | 3 | 1.8901387863852097
830 | 3 | 1.890255000381242
831 | 3 | 1.8903712143772742
832 | 3 | 1.8904874283733064
833 | 3 | 1.8906036423693386
834 | 3 | 1.8907198563653709
835 | 3 | 1.8907912996315626
836 | 3 | 1.890862742897754
837 | 3 | 1.8909341861639457
838 | 3 | 1.8910056294301374
839 | 3 | 1.8910770726963289
840 | 3 | 1.8911485159625205
841 | 3 | 1.8912199592287122
842 | 3 | 1.8912914024949037
843 | 3 | 1.8913628457610954
844 | 3 | 1.891434289027287
845 | 3 | 1.8915057322934785
846 | 3 | 1.8915771755596702
847 | 3 | 1.8916486188258619
848 | 3 | 1.8917200620920533
849 | 3 | 1.891791505358245
850 | 3 | 1.8918629486244367
851 | 3 | 1.8919343918906282
852 | 3 | 1.8920058351568199
853 | 3 | 1.8920772784230115
854 | 3 | 1.892148721689203
855 | 3 | 1.8922201649553947
856 | 3 | 1.892295180384896
857 | 3 | 1.892370195814397
858 | 3 | 1.8924452112438983
859 | 3 | 1.8925202266733996
860 | 3 | 1.8925952421029009
861 | 3 | 1.892670257532402
862 | 3 | 1.8927452729619032
863 | 3 | 1.8928202883914045
864 | 3 | 1.8928953038209055
865 | 3 | 1.8929703192504068
866 | 3 | 1.8930235276515364
867 | 3 | 1.8930767360526661
868 | 3 | 1.8931299444537957
869 | 3 | 1.8931831528549252
870 | 3 | 1.893236361256055
871 | 3 | 1.8932895696571845
872 | 3 | 1.8933427780583143
873 | 3 | 1.8933959864594438
874 | 3 | 1.8934491948605734
875 | 3 | 1.8935024032617032
876 | 3 | 1.8935556116628327
877 | 3 | 1.8936088200639623
878 | 3 | 1.893662028465092
879 | 3 | 1.8937152368662216
880 | 3 | 1.8939050664871233
881 | 3 | 1.894094896108025
882 | 3 | 1.894284725728927
883 | 3 | 1.8944745553498288
884 | 3 | 1.8946643849707305
885 | 3 | 1.8948542145916325
886 | 3 | 1.8950440442125343
887 | 3 | 1.895233873833436
888 | 3 | 1.8953175152372816
889 | 3 | 1.8954011566411273
890 | 3 | 1.895484798044973
891 | 3 | 1.8955684394488186
892 | 3 | 1.8956520808526642
893 | 3 | 1.8957357222565099
894 | 3 | 1.8958193636603555
895 | 3 | 1.8959030050642012
896 | 3 | 1.8959866464680468
897 | 3 | 1.8959850100057976
898 | 3 | 1.8959833735435485
899 | 3 | 1.8959817370812995
900 | 3 | 1.8959801006190502
901 | 3 | 1.895978464156801
902 | 3 | 1.895976827694552
903 | 3 | 1.8959751912323028
904 | 3 | 1.8959735547700536
905 | 3 | 1.8960996714607217
906 | 3 | 1.8962257881513898
907 | 3 | 1.8963519048420578
908 | 3 | 1.8964780215327262
909 | 3 | 1.8966041382233942
910 | 3 | 1.8967302549140623
911 | 3 | 1.8968563716047304
912 | 3 | 1.8969824882953985
913 | 3 | 1.8971086049860668
914 | 3 | 1.897234721676735
915 | 3 | 1.897360838367403
916 | 3 | 1.897486955058071
917 | 3 | 1.8974854588640147
918 | 3 | 1.8974839626699584
919 | 3 | 1.897482466475902
920 | 3 | 1.8974809702818456
921 | 3 | 1.8974794740877892
922 | 3 | 1.897477977893733
923 | 3 | 1.8974764816996765
924 | 3 | 1.897475
925 | 3 | 1.897473489311564
926 | 3 | 1.8974719931175075
927 | 3 | 1.897470496923451
928 | 3 | 1.8974690007293946
929 | 3 | 1.8974675045353384
930 | 3 | 1.897466008341282
931 | 3 | 1.8975601049206083
932 | 3 | 1.8976542014999347
933 | 3 | 1.897748298079261
934 | 3 | 1.8978423946585874
935 | 3 | 1.8979364912379137
936 | 3 | 1.898031
937 | 3 | 1.8981246843965665
938 | 3 | 1.8982187809758928
939 | 3 | 1.8982838979433025
940 | 3 | 1.8983490149107123
941 | 3 | 1.8984141318781222
942 | 3 | 1.898479248845532
943 | 3 | 1.8985443658129417
944 | 3 | 1.8986094827803515
945 | 3 | 1.8986745997477614
946 | 3 | 1.8987397167151712
947 | 3 | 1.898804833682581
948 | 3 | 1.8988699506499906
949 | 3 | 1.8989350676174004
950 | 3 | 1.8990001845848103
951 | 3 | 1.899065
952 | 3 | 1.8991304185196298
953 | 3 | 1.8991955354870396
954 | 3 | 1.8992606524544493
955 | 3 | 1.8993257694218593
956 | 3 | 1.899390886389269
957 | 3 | 1.8994560033566787
958 | 3 | 1.8995211203240885
959 | 3 | 1.8995862372914984
960 | 3 | 1.8996513542589082
961 | 3 | 1.899716471226318
962 | 3 | 1.899714931026554
963 | 3 | 1.8997133908267902
964 | 3 | 1.8997118506270263
965 | 3 | 1.8997103104272623
966 | 3 | 1.8997087702274984
967 | 3 | 1.8997072300277347
968 | 3 | 1.8997056898279707
969 | 3 | 1.8997041496282068
970 | 3 | 1.899702609428443
971 | 3 | 1.899701069228679
972 | 3 | 1.8996995290289151
973 | 3 | 1.8996979888291514
974 | 3 | 1.8996964486293875
975 | 3 | 1.8996949084296235
976 | 3 | 1.8996933682298596
977 | 3 | 1.8996918280300958
978 | 3 | 1.899690287830332
979 | 3 | 1.8996121303933122
980 | 3 | 1.8995339729562928
981 | 3 | 1.8994558155192731
982 | 3 | 1.8993776580822537
983 | 3 | 1.899299500645234
984 | 3 | 1.8992213432082143
985 | 3 | 1.899143185771195
986 | 3 | 1.8990650283341752
987 | 3 | 1.8989868708971558
988 | 3 | 1.8989087134601361
989 | 3 | 1.8989619218612657
990 | 3 | 1.8990151302623952
991 | 3 | 1.899068338663525
992 | 3 | 1.8991215470646545
993 | 3 | 1.899174755465784
994 | 3 | 1.8992279638669136
995 | 3 | 1.8992811722680432
996 | 3 | 1.899334380669173
997 | 3 | 1.8993875890703025
998 | 3 | 1.899440797471432
999 | 3 | 1.8994940058725616
1000 | 3 | 1.8995472142736913
1001 | 3 | 1.8996004226748209
1002 | 3 | 1.8996536310759504
1003 | 3 | 1.8997477276552768
1004 | 3 | 1.8998418242346031
1005 | 3 | 1.8999359208139293
1006 | 3 | 1.9000300173932556
1007 | 3 | 1.900124113972582
1008 | 3 | 1.900218210551908
1009 | 3 | 1.9003123071312344
1010 | 3 | 1.9004064037105608
1011 | 3 | 1.900277232290361
1012 | 3 | 1.900148060870161
1013 | 3 | 1.9000188894499614
1014 | 3 | 1.8998897180297616
1015 | 3 | 1.8997605466095617
1016 | 3 | 1.8996313751893619
1017 | 3 | 1.899502203769162
1018 | 3 | 1.8993730323489622
1019 | 3 | 1.8992438609287623
1020 | 3 | 1.8991146895085627
1021 | 3 | 1.8989855180883628
1022 | 3 | 1.898856346668163
1023 | 3 | 1.8982420841983207
1024 | 3 | 1.8976278217284783
1025 | 3 | 1.8970135592586361
1026 | 3 | 1.8963992967887937
1027 | 3 | 1.8957850343189515
1028 | 3 | 1.895831428023715
1029 | 3 | 1.8958778217284786
1030 | 3 | 1.895924215433242
1031 | 3 | 1.8959706091380055
1032 | 3 | 1.896017002842769
1033 | 3 | 1.8960633965475324
1034 | 3 | 1.896109790252296
1035 | 3 | 1.8961561839570595
1036 | 3 | 1.896202577661823
1037 | 3 | 1.8962489713665867
1038 | 3 | 1.896295
1039 | 3 | 1.8963417587761136
1040 | 3 | 1.896388152480877
1041 | 3 | 1.8964345461856404
1042 | 3 | 1.8964809398904041
1043 | 3 | 1.8965273335951676
1044 | 3 | 1.8965257223092606
1045 | 3 | 1.896524111023354
1046 | 3 | 1.896522499737447
1047 | 3 | 1.896521
1048 | 3 | 1.8965192771656334
1049 | 3 | 1.8965176658797265
1050 | 3 | 1.8965160545938196
1051 | 3 | 1.8965144433079126
1052 | 3 | 1.896512832022006
1053 | 3 | 1.896511220736099
1054 | 3 | 1.896509609450192
1055 | 3 | 1.8965079981642854
1056 | 3 | 1.8965063868783785
1057 | 3 | 1.8965745827233795
1058 | 3 | 1.8966427785683806
1059 | 3 | 1.8967109744133817
1060 | 3 | 1.8967791702583827
1061 | 3 | 1.8968473661033838
1062 | 3 | 1.896915561948385
1063 | 3 | 1.8969837577933861
1064 | 3 | 1.8970519536383872
1065 | 3 | 1.8971201494833883
1066 | 3 | 1.8971883453283893
1067 | 3 | 1.8972565411733904
1068 | 3 | 1.897254970169631
1069 | 3 | 1.897253399165872
1070 | 3 | 1.8972518281621127
1071 | 3 | 1.8972502571583536
1072 | 3 | 1.8972486861545943
1073 | 3 | 1.8972471151508352
1074 | 3 | 1.897245544147076
1075 | 3 | 1.8972439731433168
1076 | 3 | 1.8972424021395575
1077 | 3 | 1.8972408311357984
1078 | 3 | 1.8972392601320391
1079 | 3 | 1.897238
1080 | 3 | 1.8972361181245208
1081 | 3 | 1.8972345471207617
1082 | 3 | 1.8972329761170024
1083 | 3 | 1.8972952707799535
1084 | 3 | 1.8973575654429047
1085 | 3 | 1.8974198601058558
1086 | 3 | 1.897482154768807
1087 | 3 | 1.8975444494317582
1088 | 3 | 1.897606744094709
1089 | 3 | 1.8976690387576602
1090 | 3 | 1.8977313334206114
1091 | 3 | 1.8977936280835626
1092 | 3 | 1.8978559227465137
1093 | 3 | 1.8979182174094649
1094 | 3 | 1.897980512072416
1095 | 3 | 1.897978971872652
1096 | 3 | 1.8979774316728881
1097 | 3 | 1.8979758914731242
1098 | 3 | 1.8979743512733602
1099 | 3 | 1.8979728110735963
1100 | 3 | 1.8979712708738323
1101 | 3 | 1.8979697306740684
1102 | 3 | 1.8979681904743044
1103 | 3 | 1.8979666502745407
1104 | 3 | 1.8979651100747768
1105 | 3 | 1.8979635698750128
1106 | 3 | 1.8979620296752489
1107 | 3 | 1.897960489475485
1108 | 3 | 1.897958949275721
1109 | 3 | 1.897957409075957
1110 | 3 | 1.897955868876193
1111 | 3 | 1.897954328676429
1112 | 3 | 1.8978677780063629
1113 | 3 | 1.8977812273362964
1114 | 3 | 1.8976946766662302
1115 | 3 | 1.8976081259961637
1116 | 3 | 1.8975215753260974
1117 | 3 | 1.897435024656031
1118 | 3 | 1.8973484739859647
1119 | 3 | 1.8972619233158983
1120 | 3 | 1.897175372645832
1121 | 3 | 1.8972248592642464
1122 | 3 | 1.8972743458826609
1123 | 3 | 1.8973238325010753
1124 | 3 | 1.8973733191194897
1125 | 3 | 1.8974228057379041
1126 | 3 | 1.8974722923563185
1127 | 3 | 1.897521778974733
1128 | 3 | 1.8975712655931474
1129 | 3 | 1.8976207522115618
1130 | 3 | 1.8976702388299762
1131 | 3 | 1.8977197254483906
1132 | 3 | 1.897769212066805
1133 | 3 | 1.8978186986852195
1134 | 3 | 1.8978681853036339
1135 | 3 | 1.8979176719220483
1136 | 3 | 1.897916100918289
1137 | 3 | 1.897915
1138 | 3 | 1.8979129589107706
1139 | 3 | 1.8979113879070115
1140 | 3 | 1.8979098169032522
1141 | 3 | 1.8979082458994931
1142 | 3 | 1.8979066748957338
1143 | 3 | 1.8979051038919748
1144 | 3 | 1.8979035328882154
1145 | 3 | 1.8979019618844564
1146 | 3 | 1.897900390880697
1147 | 3 | 1.897898819876938
1148 | 3 | 1.8978972488731787
1149 | 3 | 1.8978956778694196
1150 | 3 | 1.8978941068656603
1151 | 3 | 1.897850104214072
1152 | 3 | 1.8978061015624836
1153 | 3 | 1.8977620989108952
1154 | 3 | 1.897718096259307
1155 | 3 | 1.8976740936077188
1156 | 3 | 1.8976300909561303
1157 | 3 | 1.897586088304542
1158 | 3 | 1.8975420856529537
1159 | 3 | 1.8974980830013655
1160 | 3 | 1.897454080349777
1161 | 3 | 1.8974100776981886
1162 | 3 | 1.8973660750466004
1163 | 3 | 1.8973220723950122
1164 | 3 | 1.8972780697434237
1165 | 3 | 1.8972340670918353
1166 | 3 | 1.897190064440247
1167 | 3 | 1.8971460617886589
1168 | 3 | 1.8971020591370704
1169 | 3 | 1.8970494305111376
1170 | 3 | 1.8969968018852048
1171 | 3 | 1.896944173259272
1172 | 3 | 1.8968915446333392
1173 | 3 | 1.8968389160074064
1174 | 3 | 1.8967862873814736
1175 | 3 | 1.8967336587555408
1176 | 3 | 1.896681030129608
1177 | 3 | 1.8966284015036752
1178 | 3 | 1.8965757728777424
1179 | 3 | 1.8965231442518096
1180 | 3 | 1.8964705156258768
1181 | 3 | 1.896417886999944
1182 | 3 | 1.8963652583740112
1183 | 3 | 1.8963126297480783
1184 | 3 | 1.8965981924105557
1185 | 3 | 1.896883755073033
1186 | 3 | 1.8971693177355105
1187 | 3 | 1.8974548803979876
1188 | 3 | 1.897740443060465
1189 | 3 | 1.8980260057229423
1190 | 3 | 1.8983115683854197
1191 | 3 | 1.898597131047897
1192 | 3 | 1.8991702201275507
1193 | 3 | 1.8997433092072042
1194 | 3 | 1.900316398286858
1195 | 3 | 1.9008894873665116
1196 | 3 | 1.9010794260848967
1197 | 3 | 1.901269364803282
1198 | 3 | 1.901459303521667
1199 | 3 | 1.901649242240052
1200 | 3 | 1.9018391809584372
1201 | 3 | 1.9020291196768222
1202 | 3 | 1.9022190583952072
1203 | 3 | 1.9024089971135925
1204 | 3 | 1.9025989358319775
1205 | 3 | 1.9027888745503625
1206 | 3 | 1.9029788132687477
1207 | 3 | 1.9031687519871328
1208 | 3 | 1.9032122626304633
1209 | 3 | 1.9032557732737936
1210 | 3 | 1.903299283917124
1211 | 3 | 1.9033427945604544
1212 | 3 | 1.903386305203785
1213 | 3 | 1.9034298158471152
1214 | 3 | 1.9034733264904458
1215 | 3 | 1.903516837133776
1216 | 3 | 1.9035603477771066
1217 | 3 | 1.903603858420437
1218 | 3 | 1.9036473690637674
1219 | 3 | 1.9036908797070977
1220 | 3 | 1.9037343903504282
1221 | 3 | 1.9037779009937585
1222 | 3 | 1.903821411637089
1223 | 3 | 1.9038649222804194
1224 | 3 | 1.903908
1225 | 3 | 1.9038167910377972
1226 | 3 | 1.9037251491518448
1227 | 3 | 1.903633507265892
1228 | 3 | 1.9035418653799394
1229 | 3 | 1.903450223493987
1230 | 3 | 1.9033585816080343
1231 | 3 | 1.9032669397220816
1232 | 3 | 1.9031752978361292
1233 | 3 | 1.9030836559501765
1234 | 3 | 1.902992014064224
1235 | 3 | 1.9029003721782713
1236 | 3 | 1.9028087302923187
1237 | 3 | 1.9027170884063662
1238 | 3 | 1.9026254465204135
1239 | 3 | 1.9025338046344609
1240 | 3 | 1.9024421627485084
1241 | 3 | 1.9023505208625557
1242 | 3 | 1.902425536292057
1243 | 3 | 1.9025005517215583
1244 | 3 | 1.9025755671510594
1245 | 3 | 1.9026505825805606
1246 | 3 | 1.902725598010062
1247 | 3 | 1.9028006134395632
1248 | 3 | 1.9028756288690645
1249 | 3 | 1.9029506442985655
1250 | 3 | 1.9030256597280668
1251 | 3 | 1.903100675157568
1252 | 3 | 1.9034054498868505
1253 | 3 | 1.9037102246161328
1254 | 3 | 1.9040149993454154
1255 | 3 | 1.9043197740746978
1256 | 3 | 1.9046245488039801
1257 | 3 | 1.9045136434195518
1258 | 3 | 1.9044027380351234
1259 | 3 | 1.904291832650695
1260 | 3 | 1.9041809272662666
1261 | 3 | 1.9040700218818383
1262 | 3 | 1.903959
1263 | 3 | 1.9038482111129817
1264 | 3 | 1.9037373057285534
1265 | 3 | 1.903626400344125
1266 | 3 | 1.9035154949596966
1267 | 3 | 1.9034045895752683
1268 | 3 | 1.9032936841908399
1269 | 3 | 1.9031827788064115
1270 | 3 | 1.9030718734219831
1271 | 3 | 1.9026107838186614
1272 | 3 | 1.90215
1273 | 3 | 1.9016886046120183
1274 | 3 | 1.9012275150086968
1275 | 3 | 1.900766425405375
1276 | 3 | 1.900966452769977
1277 | 3 | 1.9011664801345787
1278 | 3 | 1.9013665074991806
1279 | 3 | 1.9015665348637825
1280 | 3 | 1.9017665622283841
1281 | 3 | 1.901966589592986
1282 | 3 | 1.9021666169575877
1283 | 3 | 1.9023666443221896
1284 | 3 | 1.9025666716867915
1285 | 3 | 1.9027666990513932
1286 | 3 | 1.902966726415995
1287 | 3 | 1.903166753780597
1288 | 3 | 1.9033667811451986
1289 | 3 | 1.9035668085098005
1290 | 3 | 1.9037668358744022
1291 | 3 | 1.903966863239004
1292 | 3 | 1.904166890603606
1293 | 3 | 1.9043669179682077
1294 | 3 | 1.9045669453328096
1295 | 3 | 1.9047185471955712
1296 | 3 | 1.9048701490583329
1297 | 3 | 1.9050217509210943
1298 | 3 | 1.905173352783856
1299 | 3 | 1.9053249546466176
1300 | 3 | 1.9054765565093792
1301 | 3 | 1.9056281583721408
1302 | 3 | 1.9057797602349023
1303 | 3 | 1.905931362097664
1304 | 3 | 1.9060829639604255
1305 | 3 | 1.9060814365956598
1306 | 3 | 1.9060799092308938
1307 | 3 | 1.906078381866128
1308 | 3 | 1.906076854501362
1309 | 3 | 1.9060753271365962
1310 | 3 | 1.9060737997718302
1311 | 3 | 1.9060722724070644
1312 | 3 | 1.9060707450422987
1313 | 3 | 1.9060692176775327
1314 | 3 | 1.906067690312767
1315 | 3 | 1.906066162948001
1316 | 3 | 1.9060646355832351
1317 | 3 | 1.9062819577699228
1318 | 3 | 1.9064992799566103
1319 | 3 | 1.906716602143298
1320 | 3 | 1.9069339243299857
1321 | 3 | 1.9071512465166731
1322 | 3 | 1.9073685687033608
1323 | 3 | 1.9075858908900485
1324 | 3 | 1.907803213076736
1325 | 3 | 1.9080205352634236
1326 | 3 | 1.908237857450111
1327 | 3 | 1.9084551796367988
1328 | 3 | 1.9086725018234865
1329 | 3 | 1.908889824010174
1330 | 3 | 1.9091071461968616
1331 | 3 | 1.9096526959546651
1332 | 3 | 1.9101982457124689
1333 | 3 | 1.9107437954702724
1334 | 3 | 1.911289345228076
1335 | 3 | 1.9118348949858794
1336 | 3 | 1.9123804447436832
1337 | 3 | 1.9129259945014867
1338 | 0.058823529000000006 | 1.9133621350689183
1339 | 0.058823529000000006 | 1.9137982756363499
1340 | 0.058823529000000006 | 1.9142344162037814
1341 | 0.058823529000000006 | 1.9146705567712132
1342 | 0.058823529000000006 | 1.9151066973386448
1343 | 0.058823529000000006 | 1.9155428379060764
1344 | 0.058823529000000006 | 1.915978978473508
1345 | 0.058823529000000006 | 1.9166474733022874
1346 | 0.058823529000000006 | 1.9173159681310665
1347 | 0.058823529000000006 | 1.917984462959846
1348 | 0.058823529000000006 | 1.918652957788625
1349 | 0.058823529000000006 | 1.9193214526174045
1350 | 0.058823529000000006 | 1.919989947446184
1351 | 0.058823529000000006 | 1.920658442274963
1352 | 0.058823529000000006 | 1.9213269371037425
1353 | 0.058823529000000006 | 1.9213269371037425
1354 | 0.058823529000000006 | 2.032757
1355 | 0.058823529000000006 | 2.033138
1356 | 0.058823529000000006 | 2.03352
1357 | 0.058823529000000006 | 2.033901
1358 | 0.058823529000000006 | 2.033901
1359 | 0.058823529000000006
1360 | 0.058823529000000006
1361 | 0.058823529000000006
1361 | 0.19607843137254832
1362 | 0.19607843137254832
1363 | 0.19607843137254832
1364 | 0.19607843137254832
1365 | 0.19607843137254832
1366 | 0.19607843137254832
1367 | 0.19607843137254832
1368 | 0.19607843137254832
1369 | 0.19607843137254832
1370 | 0.19607843137254832
1371 | 0.19607843137254832
1372 | 0.19607843137254832
1373 | 0.19607843137254832
1374 | 0.19607843137254832
1375 | 0.19607843137254832
1376 | 0.19607843137254832
1377 | 0.19607843137254832
1378 | 0.19607843137254832
1379 | 0.19607843137254832
1380 | 0.19607843137254832
1381 | 0.19607843137254832
1382 | 0.19607843137254832
1383 | 0.19607843137254832
1384 | 0.19607843137254832
1385 | 0.19607843137254832
1386 | 0.4509803921568625
1387 | 0.4509803921568625
1388 | 0.4509803921568625
1389 | 0.4509803921568625
1390 | 0.4509803921568625
1391 | 0.4509803921568625
1392 | 0.4509803921568625
1393 | 0.4509803921568625
1394 | 0.4509803921568625
1395 | 0.4509803921568625
1396 | 0.4509803921568625
1397 | 0.4509803921568625
1398 | 0.4509803921568625
1399 | 0.4509803921568625
1400 | 0.4509803921568625
1401 | 0.4509803921568625
1402 | 0.4509803921568625
1403 | 0.4509803921568625
1404 | 0.4509803921568625
1405 | 0.4509803921568625
1406 | 0.4509803921568625
1407 | 0.4509803921568625
1408 | 0.4509803921568625
1409 | 0.7058823529411762
1410 | 0.7058823529411762
1411 | 0.7058823529411762
1412 | 0.7058823529411762
1413 | 0.7058823529411762
1414 | 0.7058823529411762
1415 | 0.7058823529411762
1416 | 0.7058823529411762
1417 | 0.7058823529411762
1418 | 0.7058823529411762
1419 | 0.7058823529411762
1420 | 0.7058823529411762
1421 | 0.7058823529411762
1422 | 0.7058823529411762
1423 | 0.7058823529411762
1424 | 0.7058823529411762
1425 | 0.7058823529411762
1426 | 0.7058823529411762
1427 | 0.7058823529411762
1428 | 0.7058823529411762
1429 | 0.7058823529411762
1430 | 0.7058823529411762
1431 | 0.7058823529411762
1432 | 0.7058823529411762
1433 | 0.9607843137254894
1434 | 0.9607843137254894
1435 | 0.9607843137254894
1436 | 0.9607843137254894
1437 | 0.9607843137254894
1438 | 0.9607843137254894
1439 | 0.9607843137254894
1440 | 0.9607843137254894
1441 | 0.9607843137254894
1442 | 0.9607843137254894
1443 | 0.9607843137254894
1444 | 0.9607843137254894
1445 | 0.9607843137254894
1446 | 0.9607843137254894
1447 | 0.9607843137254894
1448 | 0.9607843137254894
1449 | 0.9607843137254894
1450 | 0.9607843137254894
1451 | 0.9607843137254894
1452 | 0.9607843137254894
1453 | 0.9607843137254894
1454 | 0.9607843137254894
1455 | 0.9607843137254894
1456 | 1.9803921568627445
1457 | 1.9803921568627445
1458 | 1.9803921568627445
1459 | 1.9803921568627445
1460 | 1.9803921568627445
1461 | 1.9803921568627445
1462 | 1.9803921568627445
1463 | 1.9803921568627445
1464 | 1.9803921568627445
1465 | 1.9803921568627445
1466 | 1.9803921568627445
1467 | 1.9803921568627445
1468 | 1.9803921568627445
1469 | 1.9803921568627445
1470 | 1.9803921568627445
1471 | 1.9803921568627445
1472 | 1.9803921568627445
1473 | 1.9803921568627445
1474 | 1.9803921568627445
1475 | 1.9803921568627445
1476 | 1.9803921568627445
1477 | 1.9803921568627445
1478 | 3
1479 | 3
1480 | 3
1481 | 3
1482 | 3
1483 | 3
1484 | 3
1485 | 3
1486 | 3
1487 | 3
1488 | 3
1489 | 3
1490 | 3
1491 | 3
1492 | 3
1493 | 3
1494 | 3
1495 | 3
1496 | 3
1497 | 3
1498 | 3
1499 | 3
1500 | 3
1501 | 3
1502 | 3
1503 | 3
1504 | 3
1505 | 3
1506 | 0.058823529000000006
1507 | 0.058823529000000006
1508 | 0.058823529000000006
1509 | 0.058823529000000006
1510 | 0.058823529000000006
1511 | 0.058823529000000006
1512 | 0.058823529000000006
1513 | 0.058823529000000006
1514 | 0.058823529000000006
1515 | 0.058823529000000006
1516 | 0.058823529000000006
1517 | 0.058823529000000006
1518 | 0.058823529000000006
1519 | 0.058823529000000006
1520 | 0.058823529000000006
1521 | 0.058823529000000006
1522 | 0.058823529000000006
1523 | 0.058823529000000006
1524 | 0.058823529000000006
1525 | 0.058823529000000006
1526 | 0.058823529000000006
1527 | 0.058823529000000006
1528 | 0.058823529000000006
1529 | 0.2156862745098036
1530 | 0.2156862745098036
1531 | 0.2156862745098036
1532 | 0.2156862745098036
1533 | 0.2156862745098036
1534 | 0.2156862745098036
1535 | 0.2156862745098036
1536 | 0.2156862745098036
1537 | 0.2156862745098036
1538 | 0.2156862745098036
1539 | 0.2156862745098036
1540 | 0.2156862745098036
1541 | 0.2156862745098036
1542 | 0.2156862745098036
1543 | 0.2156862745098036
1544 | 0.2156862745098036
1545 | 0.2156862745098036
1546 | 0.2156862745098036
1547 | 0.2156862745098036
1548 | 0.2156862745098036
1549 | 0.2156862745098036
1550 | 0.2156862745098036
1551 | 0.2156862745098036
1552 | 0.2156862745098036
1553 | 0.2156862745098036
1554 | 0.2156862745098036
1554 | 0.4705882352941173
1555 | 0.4705882352941173
1556 | 0.4705882352941173
1557 | 0.4705882352941173
1558 | 0.4705882352941173
1559 | 0.4705882352941173
1560 | 0.4705882352941173
1561 | 0.4705882352941173
1562 | 0.4705882352941173
1563 | 0.4705882352941173
1564 | 0.4705882352941173
1565 | 0.4705882352941173
1566 | 0.4705882352941173
1567 | 0.4705882352941173
1568 | 0.4705882352941173
1569 | 0.4705882352941173
1570 | 0.4705882352941173
1571 | 0.4705882352941173
1572 | 0.4705882352941173
1573 | 0.4705882352941173
1574 | 0.4705882352941173
1575 | 0.4705882352941173
1576 | 0.4705882352941173
1576 | 0.7058823529411762
1577 | 0.7058823529411762
1578 | 0.7058823529411762
1579 | 0.7058823529411762
1580 | 0.7058823529411762
1581 | 0.7058823529411762
1582 | 0.7058823529411762
1583 | 0.7058823529411762
1584 | 0.7058823529411762
1585 | 0.7058823529411762
1586 | 0.7058823529411762
1587 | 0.7058823529411762
1588 | 0.7058823529411762
1589 | 0.7058823529411762
1590 | 0.7058823529411762
1591 | 0.7058823529411762
1592 | 0.7058823529411762
1593 | 0.7058823529411762
1594 | 0.7058823529411762
1595 | 0.7058823529411762
1596 | 0.7058823529411762
1597 | 0.7058823529411762
1598 | 0.7058823529411762
1599 | 0.7058823529411762
1600 | 0.7058823529411762
1601 | 0.7058823529411762
1602 | 0.9803921568627444
1603 | 0.9803921568627444
1604 | 0.9803921568627444
1605 | 0.9803921568627444
1606 | 0.9803921568627444
1607 | 0.9803921568627444
1608 | 0.9803921568627444
1609 | 0.9803921568627444
1610 | 0.9803921568627444
1611 | 0.9803921568627444
1612 | 0.9803921568627444
1613 | 0.9803921568627444
1614 | 0.9803921568627444
1615 | 0.9803921568627444
1616 | 0.9803921568627444
1617 | 0.9803921568627444
1618 | 0.9803921568627444
1619 | 0.9803921568627444
1620 | 0.9803921568627444
1621 | 0.9803921568627444
1622 | 0.9803921568627444
1623 | 0.9803921568627444
1624 | 1.9803921568627445
1625 | 1.9803921568627445
1626 | 1.9803921568627445
1627 | 1.9803921568627445
1628 | 1.9803921568627445
1629 | 1.9803921568627445
1630 | 1.9803921568627445
1631 | 1.9803921568627445
1632 | 1.9803921568627445
1633 | 1.9803921568627445
1634 | 1.9803921568627445
1635 | 1.9803921568627445
1636 | 1.9803921568627445
1637 | 1.9803921568627445
1638 | 1.9803921568627445
1639 | 1.9803921568627445
1640 | 1.9803921568627445
1641 | 1.9803921568627445
1642 | 1.9803921568627445
1643 | 1.9803921568627445
1644 | 1.9803921568627445
1645 | 1.9803921568627445
1646 | 1.9803921568627445
1647 | 3
1648 | 3
1649 | 3
1650 | 3
1651 | 3
1652 | 3
1653 | 3
1654 | 3
1655 | 3
1656 | 3
1657 | 3
1658 | 3
1659 | 3
1660 | 3
1661 | 3
1662 | 3
1663 | 3
1664 | 3
1665 | 3
1666 | 3
1667 | 3
1668 | 3
1669 | 3
1670 | 3

## Test 4 Dataset
Hour | Current Density [A/cm2] | Voltage [V]
0 | 0.058823529000000006
1 | 0.058823529000000006
2 | 0.058823529000000006
3 | 0.058823529000000006
4 | 0.058823529000000006
5 | 0.058823529000000006
6 | 0.058823529000000006
7 | 0.058823529000000006
8 | 0.058823529000000006
9 | 0.058823529000000006
10 | 0.058823529000000006
11 | 0.058823529000000006
12 | 0.058823529000000006
13 | 0.058823529000000006
14 | 0.058823529000000006
15 | 0.058823529000000006
16 | 0.058823529000000006
17 | 0.058823529000000006
18 | 0.058823529000000006
19 | 0.058823529000000006
20 | 0.058823529000000006
21 | 0.058823529000000006
22 | 0.058823529000000006
23 | 0.058823529000000006
24 | 0.058823529000000006
25 | 0.058823529000000006
25 | 0.19607843137254832
26 | 0.19607843137254832
27 | 0.19607843137254832
28 | 0.19607843137254832
29 | 0.19607843137254832
30 | 0.19607843137254832
31 | 0.19607843137254832
32 | 0.19607843137254832
33 | 0.19607843137254832
34 | 0.19607843137254832
35 | 0.19607843137254832
36 | 0.19607843137254832
37 | 0.19607843137254832
38 | 0.19607843137254832
39 | 0.19607843137254832
40 | 0.19607843137254832
41 | 0.19607843137254832
42 | 0.19607843137254832
43 | 0.19607843137254832
44 | 0.19607843137254832
45 | 0.19607843137254832
46 | 0.19607843137254832
47 | 0.19607843137254832
48 | 0.19607843137254832
49 | 0.19607843137254832
50 | 0.19607843137254832
51 | 0.4509803921568625
52 | 0.4509803921568625
53 | 0.4509803921568625
54 | 0.4509803921568625
55 | 0.4509803921568625
56 | 0.4509803921568625
57 | 0.4509803921568625
58 | 0.4509803921568625
59 | 0.4509803921568625
60 | 0.4509803921568625
61 | 0.4509803921568625
62 | 0.4509803921568625
63 | 0.4509803921568625
64 | 0.4509803921568625
65 | 0.4509803921568625
66 | 0.4509803921568625
67 | 0.4509803921568625
68 | 0.4509803921568625
69 | 0.4509803921568625
70 | 0.4509803921568625
71 | 0.4509803921568625
72 | 0.4509803921568625
73 | 0.4509803921568625
73 | 0.7058823529411762
74 | 0.7058823529411762
75 | 0.7058823529411762
76 | 0.7058823529411762
77 | 0.7058823529411762
78 | 0.7058823529411762
79 | 0.7058823529411762
80 | 0.7058823529411762
81 | 0.7058823529411762
82 | 0.7058823529411762
83 | 0.7058823529411762
84 | 0.7058823529411762
85 | 0.7058823529411762
86 | 0.7058823529411762
87 | 0.7058823529411762
88 | 0.7058823529411762
89 | 0.7058823529411762
90 | 0.7058823529411762
91 | 0.7058823529411762
92 | 0.7058823529411762
93 | 0.7058823529411762
94 | 0.7058823529411762
95 | 0.7058823529411762
96 | 0.7058823529411762
97 | 0.7058823529411762
98 | 0.9607843137254894
99 | 0.9607843137254894
100 | 0.9607843137254894
101 | 0.9607843137254894
102 | 0.9607843137254894
103 | 0.9607843137254894
104 | 0.9607843137254894
105 | 0.9607843137254894
106 | 0.9607843137254894
107 | 0.9607843137254894
108 | 0.9607843137254894
109 | 0.9607843137254894
110 | 0.9607843137254894
111 | 0.9607843137254894
112 | 0.9607843137254894
113 | 0.9607843137254894
114 | 0.9607843137254894
115 | 0.9607843137254894
116 | 0.9607843137254894
117 | 0.9607843137254894
118 | 0.9607843137254894
119 | 0.9607843137254894
120 | 0.9607843137254894
121 | 1.9803921568627445
122 | 1.9803921568627445
123 | 1.9803921568627445
124 | 1.9803921568627445
125 | 1.9803921568627445
126 | 1.9803921568627445
127 | 1.9803921568627445
128 | 1.9803921568627445
129 | 1.9803921568627445
130 | 1.9803921568627445
131 | 1.9803921568627445
132 | 1.9803921568627445
133 | 1.9803921568627445
134 | 1.9803921568627445
135 | 1.9803921568627445
136 | 1.9803921568627445
137 | 1.9803921568627445
138 | 1.9803921568627445
139 | 1.9803921568627445
140 | 1.9803921568627445
141 | 1.9803921568627445
142 | 1.9803921568627445
143 | 1.9803921568627445
144 | 3
145 | 3
146 | 3
147 | 3
148 | 3
149 | 3
150 | 3
151 | 3
152 | 3
153 | 3
154 | 3
155 | 3
156 | 3
157 | 3
158 | 3
159 | 3
160 | 3
161 | 3
162 | 3
163 | 3
164 | 3
165 | 3
166 | 3
167 | 3
168 | 3
169 | 3
170 | 3
171 | 0.058823529000000006
172 | 0.058823529000000006
173 | 0.058823529000000006
174 | 0.058823529000000006
175 | 0.058823529000000006
176 | 0.058823529000000006
177 | 0.058823529000000006
178 | 0.058823529000000006
179 | 0.058823529000000006
180 | 0.058823529000000006
181 | 0.058823529000000006
182 | 0.058823529000000006
183 | 0.058823529000000006
184 | 0.058823529000000006
185 | 0.058823529000000006
186 | 0.058823529000000006
187 | 0.058823529000000006
188 | 0.058823529000000006
189 | 0.058823529000000006
190 | 0.058823529000000006
191 | 0.058823529000000006
192 | 0.058823529000000006
193 | 0.058823529000000006
193 | 0.19607843137254832
194 | 0.19607843137254832
195 | 0.19607843137254832
196 | 0.19607843137254832
197 | 0.19607843137254832
198 | 0.19607843137254832
199 | 0.19607843137254832
200 | 0.19607843137254832
201 | 0.19607843137254832
202 | 0.19607843137254832
203 | 0.19607843137254832
204 | 0.19607843137254832
205 | 0.19607843137254832
206 | 0.19607843137254832
207 | 0.19607843137254832
208 | 0.19607843137254832
209 | 0.19607843137254832
210 | 0.19607843137254832
211 | 0.19607843137254832
212 | 0.19607843137254832
213 | 0.19607843137254832
214 | 0.19607843137254832
215 | 0.19607843137254832
216 | 0.19607843137254832
217 | 0.19607843137254832
218 | 0.19607843137254832
219 | 0.4509803921568625
220 | 0.4509803921568625
221 | 0.4509803921568625
222 | 0.4509803921568625
223 | 0.4509803921568625
224 | 0.4509803921568625
225 | 0.4509803921568625
226 | 0.4509803921568625
227 | 0.4509803921568625
228 | 0.4509803921568625
229 | 0.4509803921568625
230 | 0.4509803921568625
231 | 0.4509803921568625
232 | 0.4509803921568625
233 | 0.4509803921568625
234 | 0.4509803921568625
235 | 0.4509803921568625
236 | 0.4509803921568625
237 | 0.4509803921568625
238 | 0.4509803921568625
239 | 0.4509803921568625
240 | 0.4509803921568625
241 | 0.4509803921568625
241 | 0.7058823529411762
242 | 0.7058823529411762
243 | 0.7058823529411762
244 | 0.7058823529411762
245 | 0.7058823529411762
246 | 0.7058823529411762
247 | 0.7058823529411762
248 | 0.7058823529411762
249 | 0.7058823529411762
250 | 0.7058823529411762
251 | 0.7058823529411762
252 | 0.7058823529411762
253 | 0.7058823529411762
254 | 0.7058823529411762
255 | 0.7058823529411762
256 | 0.7058823529411762
257 | 0.7058823529411762
258 | 0.7058823529411762
259 | 0.7058823529411762
260 | 0.7058823529411762
261 | 0.7058823529411762
262 | 0.7058823529411762
263 | 0.7058823529411762
264 | 0.7058823529411762
265 | 0.7058823529411762
266 | 0.7058823529411762
267 | 0.9803921568627444
268 | 0.9803921568627444
269 | 0.9803921568627444
270 | 0.9803921568627444
271 | 0.9803921568627444
272 | 0.9803921568627444
273 | 0.9803921568627444
274 | 0.9803921568627444
275 | 0.9803921568627444
276 | 0.9803921568627444
277 | 0.9803921568627444
278 | 0.9803921568627444
279 | 0.9803921568627444
280 | 0.9803921568627444
281 | 0.9803921568627444
282 | 0.9803921568627444
283 | 0.9803921568627444
284 | 0.9803921568627444
285 | 0.9803921568627444
286 | 0.9803921568627444
287 | 0.9803921568627444
288 | 0.9803921568627444
289 | 1.9803921568627445
290 | 1.9803921568627445
291 | 1.9803921568627445
292 | 1.9803921568627445
293 | 1.9803921568627445
294 | 1.9803921568627445
295 | 1.9803921568627445
296 | 1.9803921568627445
297 | 1.9803921568627445
298 | 1.9803921568627445
299 | 1.9803921568627445
300 | 1.9803921568627445
301 | 1.9803921568627445
302 | 1.9803921568627445
303 | 1.9803921568627445
304 | 1.9803921568627445
305 | 1.9803921568627445
306 | 1.9803921568627445
307 | 1.9803921568627445
308 | 1.9803921568627445
309 | 1.9803921568627445
310 | 1.9803921568627445
311 | 1.9803921568627445
312 | 1.9803921568627445
313 | 3
314 | 3
315 | 3
316 | 3
317 | 3
318 | 3
319 | 3
320 | 3
321 | 3
322 | 3
323 | 3
324 | 3
325 | 3
326 | 3
327 | 3
328 | 3
329 | 3
330 | 3
331 | 3
332 | 3
333 | 3
334 | 3
335 | 3
336 | 3
337 | 3
338 | 3
339 | 3
340 | 3
341 | 3
342 | 3
343 | 3
344 | 3
345 | 3
346 | 3
347 | 3
348 | 3
349 | 3
350 | 3 | 1.7658538592455442
351 | 3 | 1.7666179780184157
352 | 3 | 1.7673820967912872
353 | 3 | 1.7681462155641587
354 | 3 | 1.7689107707269633
355 | 3 | 1.769675325889768
356 | 3 | 1.7704398810525726
357 | 3 | 1.7712044362153772
358 | 3 | 1.7714217584020648
359 | 3 | 1.7716390805887523
360 | 3 | 1.771856
361 | 3 | 1.7720737249621277
362 | 3 | 1.7722910471488154
363 | 3 | 1.7725083693355028
364 | 3 | 1.7727256915221905
365 | 3 | 1.7728007069516918
366 | 3 | 1.7728757223811928
367 | 3 | 1.7729507378106941
368 | 3 | 1.7730257532401952
369 | 3 | 1.7731007686696965
370 | 3 | 1.7731757840991977
371 | 3 | 1.7732507995286988
372 | 3 | 1.773326
373 | 3 | 1.7734008303877011
374 | 3 | 1.7734758458172024
375 | 3 | 1.7735253324356168
376 | 3 | 1.7735748190540312
377 | 3 | 1.7736243056724457
378 | 3 | 1.773674
379 | 3 | 1.7737232789092745
380 | 3 | 1.773772765527689
381 | 3 | 1.7738222521461033
382 | 3 | 1.773871738764518
383 | 3 | 1.7739212253829324
384 | 3 | 1.7739707120013468
385 | 3 | 1.7740201986197612
386 | 3 | 1.7740696852381757
387 | 3 | 1.774119
388 | 3 | 1.7741686584750045
389 | 3 | 1.774218145093419
390 | 3 | 1.7742166488993625
391 | 3 | 1.774215152705306
392 | 3 | 1.7742136565112496
393 | 3 | 1.7742121603171932
394 | 3 | 1.7742106641231368
395 | 3 | 1.7742091679290803
396 | 3 | 1.774207671735024
397 | 3 | 1.7743155847313397
398 | 3 | 1.7744234977276552
399 | 3 | 1.774531410723971
400 | 3 | 1.7746393237202864
401 | 3 | 1.7747472367166022
402 | 3 | 1.7748551497129177
403 | 3 | 1.7749630627092334
404 | 3 | 1.7749614917054743
405 | 3 | 1.774959920701715
406 | 3 | 1.7749583496979557
407 | 3 | 1.7749567786941967
408 | 3 | 1.7749552076904376
409 | 3 | 1.7749536366866783
410 | 3 | 1.774952065682919
411 | 3 | 1.7749504946791599
412 | 3 | 1.7749489236754008
413 | 3 | 1.7749473526716415
414 | 3 | 1.775055265667957
415 | 3 | 1.7751631786642728
416 | 3 | 1.7752710916605883
417 | 3 | 1.775379004656904
418 | 3 | 1.7754869176532195
419 | 3 | 1.7755948306495353
420 | 3 | 1.7757027436458508
421 | 3 | 1.7758106566421665
422 | 3 | 1.775918569638482
423 | 3 | 1.7760264826347978
424 | 3 | 1.7761343956311133
425 | 3 | 1.776242308627429
426 | 3 | 1.7763502216237446
427 | 3 | 1.7764581346200603
428 | 3 | 1.776609736482822
429 | 3 | 1.7767613383455836
430 | 3 | 1.7769129402083452
431 | 3 | 1.7770645420711069
432 | 3 | 1.7772161439338685
433 | 3 | 1.777214647739812
434 | 3 | 1.7772131515457557
435 | 3 | 1.7772116553516992
436 | 3 | 1.7772101591576428
437 | 3 | 1.7772086629635864
438 | 3 | 1.777207
439 | 3 | 1.7772056705754735
440 | 3 | 1.7773572724382352
441 | 3 | 1.7775088743009968
442 | 3 | 1.7776604761637582
443 | 3 | 1.7778120780265199
444 | 3 | 1.7779636798892815
445 | 3 | 1.7782172224404171
446 | 3 | 1.7784707649915528
447 | 3 | 1.7787243075426884
448 | 3 | 1.778832220539004
449 | 3 | 1.7789401335353197
450 | 3 | 1.7790480465316352
451 | 3 | 1.779155959527951
452 | 3 | 1.7792638725242664
453 | 3 | 1.7793717855205822
454 | 3 | 1.7794796985168977
455 | 3 | 1.7794782023228413
456 | 3 | 1.779476706128785
457 | 3 | 1.7794752099347286
458 | 3 | 1.7794737137406722
459 | 3 | 1.7794722175466158
460 | 3 | 1.7794707213525596
461 | 3 | 1.7794692251585031
462 | 3 | 1.779467654154744
463 | 3 | 1.7794660831509848
464 | 3 | 1.7794645121472257
465 | 3 | 1.7794629411434664
466 | 3 | 1.7794613701397073
467 | 3 | 1.7794598739456509
468 | 3 | 1.7794583777515944
469 | 3 | 1.779456881557538
470 | 3 | 1.7794553853634816
471 | 3 | 1.7794538891694252
472 | 3 | 1.7794523929753687
473 | 3 | 1.7794508967813123
474 | 3 | 1.7795449933606386
475 | 3 | 1.779639089939965
476 | 3 | 1.7797331865192914
477 | 3 | 1.7798272830986177
478 | 3 | 1.779921379677944
479 | 3 | 1.7800154762572704
480 | 3 | 1.7801095728365968
481 | 3 | 1.7802036694159231
482 | 3 | 1.7802021732218667
483 | 3 | 1.7802006770278105
484 | 3 | 1.780199180833754
485 | 3 | 1.7801976846396976
486 | 3 | 1.7801961884456412
487 | 3 | 1.780194692251585
488 | 3 | 1.7801931960575286
489 | 3 | 1.7802768374613742
490 | 3 | 1.7803604788652199
491 | 3 | 1.7804441202690655
492 | 3 | 1.7805277616729112
493 | 3 | 1.7806114030767568
494 | 3 | 1.7806950444806025
495 | 3 | 1.780778685884448
496 | 3 | 1.7808623272882937
497 | 3 | 1.7809459686921394
498 | 3 | 1.780944472498083
499 | 3 | 1.7809429763040268
500 | 3 | 1.7809414801099703
501 | 3 | 1.780939983915914
502 | 3 | 1.7809384877218575
503 | 3 | 1.7809369915278013
504 | 3 | 1.7809354953337448
505 | 3 | 1.7810870971965065
506 | 3 | 1.7812386990592681
507 | 3 | 1.7813903009220295
508 | 3 | 1.7815419027847912
509 | 3 | 1.7816935046475528
510 | 3 | 1.7816918681853036
511 | 3 | 1.7816902317230545
512 | 3 | 1.7816885952608055
513 | 3 | 1.7816869587985562
514 | 3 | 1.781685322336307
515 | 3 | 1.781683685874058
516 | 3 | 1.7816820494118089
517 | 3 | 1.7816804129495596
518 | 3 | 1.7816788419458003
519 | 3 | 1.7816772709420412
520 | 3 | 1.781675699938282
521 | 3 | 1.7816741289345228
522 | 3 | 1.7816725579307635
523 | 3 | 1.7817348525937147
524 | 3 | 1.7817971472566658
525 | 3 | 1.781859441919617
526 | 3 | 1.7819217365825681
527 | 3 | 1.7819840312455193
528 | 3 | 1.7820463259084702
529 | 3 | 1.7821086205714214
530 | 3 | 1.7821709152343725
531 | 3 | 1.7822332098973237
532 | 3 | 1.7822955045602749
533 | 3 | 1.782357799223226
534 | 3 | 1.7824200938861772
535 | 3 | 1.7824186392530668
536 | 3 | 1.7824171846199564
537 | 3 | 1.7824157299868462
538 | 3 | 1.7824142753537358
539 | 3 | 1.7824128207206253
540 | 3 | 1.782411366087515
541 | 3 | 1.7824099114544047
542 | 3 | 1.7824084568212943
543 | 3 | 1.782407002188184
544 | 3 | 1.7824055059941275
545 | 3 | 1.7824040098000713
546 | 3 | 1.7824025136060149
547 | 3 | 1.7824010174119584
548 | 3 | 1.782399521217902
549 | 3 | 1.7823980250238458
550 | 3 | 1.7823965288297894
551 | 3 | 1.782395032635733
552 | 3 | 1.7823935364416768
553 | 3 | 1.7823920402476203
554 | 3 | 1.782390544053564
555 | 3 | 1.7823890478595075
556 | 3 | 1.7823875516654513
557 | 3 | 1.7823860554713948
558 | 3 | 1.7824801520507212
559 | 3 | 1.7825742486300475
560 | 3 | 1.782668345209374
561 | 3 | 1.7827624417887002
562 | 3 | 1.7828565383680264
563 | 3 | 1.7829506349473527
564 | 3 | 1.783044731526679
565 | 3 | 1.7831388281060054
566 | 3 | 1.7831372571022461
567 | 3 | 1.783135686098487
568 | 3 | 1.783134115094728
569 | 3 | 1.7831325440909687
570 | 3 | 1.7831309730872094
571 | 3 | 1.7831294020834503
572 | 3 | 1.7831278310796912
573 | 3 | 1.783126260075932
574 | 3 | 1.7831246890721726
575 | 3 | 1.7831231180684135
576 | 3 | 1.7831913139134146
577 | 3 | 1.7832595097584156
578 | 3 | 1.783327705603417
579 | 3 | 1.783395901448418
580 | 3 | 1.783464097293419
581 | 3 | 1.783532
582 | 3 | 1.7836004889834212
583 | 3 | 1.7836686848284222
584 | 3 | 1.7837368806734235
585 | 3 | 1.7838050765184246
586 | 3 | 1.7838732723634256
587 | 3 | 1.7838716610775187
588 | 3 | 1.7838700497916118
589 | 3 | 1.783868438505705
590 | 3 | 1.7838668272197982
591 | 3 | 1.7838652159338912
592 | 3 | 1.7838636046479843
593 | 3 | 1.7838619933620776
594 | 3 | 1.7838603820761707
595 | 3 | 1.7838587707902638
596 | 3 | 1.7838571595043569
597 | 3 | 1.7838555482184502
598 | 3 | 1.7838539369325432
599 | 3 | 1.7838523256466363
600 | 3 | 1.783851
601 | 3 | 1.7838493332585237
602 | 3 | 1.7838478370644673
603 | 3 | 1.7838463408704108
604 | 3 | 1.7838448446763544
605 | 3 | 1.7838433484822982
606 | 3 | 1.7838418522882418
607 | 3 | 1.7838403560941853
608 | 3 | 1.7838388599001291
609 | 3 | 1.7838373637060727
610 | 3 | 1.7838358675120163
611 | 3 | 1.7838343713179599
612 | 3 | 1.7838328751239036
613 | 3 | 1.7838313789298472
614 | 3 | 1.7833922459743028
615 | 3 | 1.7829531130187586
616 | 3 | 1.7825139800632142
617 | 3 | 1.782075
618 | 3 | 1.7816357141521255
619 | 3 | 1.7811965811965813
620 | 3 | 1.7807574482410369
621 | 3 | 1.7803729450709758
622 | 3 | 1.7799884419009147
623 | 3 | 1.7796039387308535
624 | 3 | 1.7792194355607924
625 | 3 | 1.778834932390731
626 | 3 | 1.77845
627 | 3 | 1.7780659260506089
628 | 3 | 1.7776814228805478
629 | 3 | 1.7772969197104866
630 | 3 | 1.7769124165404255
631 | 3 | 1.7771406048364475
632 | 3 | 1.7773687931324695
633 | 3 | 1.7775969814284913
634 | 3 | 1.7778251697245133
635 | 3 | 1.7780533580205353
636 | 3 | 1.7782815463165573
637 | 3 | 1.7785097346125793
638 | 3 | 1.778737922908601
639 | 3 | 1.7789661112046231
640 | 3 | 1.7791942995006451
641 | 3 | 1.7795759224971477
642 | 3 | 1.7799575454936503
643 | 3 | 1.780339168490153
644 | 3 | 1.7807207914866556
645 | 3 | 1.7811024144831582
646 | 3 | 1.7814840374796608
647 | 3 | 1.7818654422811968
648 | 3 | 1.782246847082733
649 | 3 | 1.782628251884269
650 | 3 | 1.7830096566858054
651 | 3 | 1.7833910614873414
652 | 3 | 1.7837724662888776
653 | 3 | 1.7841538710904137
654 | 3 | 1.7845352758919497
655 | 3 | 1.784916680693486
656 | 3 | 1.785298085495022
657 | 3 | 1.7856794902965583
658 | 3 | 1.7860608950980943
659 | 3 | 1.786314
660 | 3 | 1.7865679802003653
661 | 3 | 1.786821522751501
662 | 3 | 1.7870750653026366
663 | 3 | 1.787328607853772
664 | 3 | 1.7875821504049076
665 | 3 | 1.787628544109671
666 | 3 | 1.7876749378144345
667 | 3 | 1.7877213315191982
668 | 3 | 1.7877677252239617
669 | 3 | 1.787814118928725
670 | 3 | 1.7878605126334888
671 | 3 | 1.7879069063382522
672 | 3 | 1.7879533000430157
673 | 3 | 1.7879996937477791
674 | 3 | 1.7880460874525426
675 | 3 | 1.7880924811573062
676 | 3 | 1.7881388748620697
677 | 3 | 1.7881852685668331
678 | 3 | 1.7882316622715968
679 | 3 | 1.7882780559763602
680 | 3 | 1.7883244496811237
681 | 3 | 1.7883228132188744
682 | 3 | 1.7883211767566254
683 | 3 | 1.7883195402943763
684 | 3 | 1.788317903832127
685 | 3 | 1.7883162673698778
686 | 3 | 1.7883146309076288
687 | 3 | 1.7883129944453797
688 | 3 | 1.7883113579831305
689 | 3 | 1.7883098306183647
690 | 3 | 1.7883083032535987
691 | 3 | 1.7883067758888327
692 | 3 | 1.788305248524067
693 | 3 | 1.7883037211593011
694 | 3 | 1.7883021937945351
695 | 3 | 1.7883006664297691
696 | 3 | 1.7882991390650034
697 | 3 | 1.7882976117002376
698 | 3 | 1.7882960843354716
699 | 3 | 1.7882945569707056
700 | 3 | 1.7882930296059398
701 | 3 | 1.788355324268891
702 | 3 | 1.7884176189318421
703 | 3 | 1.7884799135947933
704 | 3 | 1.7885422082577442
705 | 3 | 1.7886045029206954
706 | 3 | 1.7886667975836466
707 | 3 | 1.7887290922465977
708 | 3 | 1.7887913869095489
709 | 3 | 1.7888536815724998
710 | 3 | 1.788915976235451
711 | 3 | 1.7889782708984021
712 | 3 | 1.7890405655613533
713 | 3 | 1.788929660176925
714 | 3 | 1.7888187547924965
715 | 3 | 1.7887078494080682
716 | 3 | 1.788597
717 | 3 | 1.7884860386392116
718 | 3 | 1.7883751332547833
719 | 3 | 1.7882642278703549
720 | 3 | 1.7882627732372445
721 | 3 | 1.788261318604134
722 | 3 | 1.7882598639710239
723 | 3 | 1.7882584093379135
724 | 3 | 1.788256954704803
725 | 3 | 1.7882555000716926
726 | 3 | 1.7882540454385825
727 | 3 | 1.788252590805472
728 | 3 | 1.7882511361723616
729 | 3 | 1.7882494997101124
730 | 3 | 1.7882478632478633
731 | 3 | 1.7882462267856143
732 | 3 | 1.788244590323365
733 | 3 | 1.7882429538611158
734 | 3 | 1.7882413173988667
735 | 3 | 1.7882396809366177
736 | 3 | 1.7882380444743684
737 | 3 | 1.788345957470684
738 | 3 | 1.7884538704669997
739 | 3 | 1.7885617834633152
740 | 3 | 1.788669696459631
741 | 3 | 1.7887776094559464
742 | 3 | 1.7888855224522622
743 | 3 | 1.7889934354485777
744 | 3 | 1.7890557301115289
745 | 3 | 1.789118
746 | 3 | 1.7891803194374312
747 | 3 | 1.789242614100382
748 | 3 | 1.7893049087633333
749 | 3 | 1.7893672034262844
750 | 3 | 1.7894294980892356
751 | 3 | 1.7894917927521867
752 | 3 | 1.7895540874151377
753 | 3 | 1.7896163820780888
754 | 3 | 1.789679
755 | 3 | 1.7897409714039911
756 | 3 | 1.7897394440392254
757 | 3 | 1.7897379166744594
758 | 3 | 1.7897363893096934
759 | 3 | 1.7897348619449276
760 | 3 | 1.7897333345801618
761 | 3 | 1.7897318072153958
762 | 3 | 1.7897302798506298
763 | 3 | 1.789728752485864
764 | 3 | 1.7897272251210983
765 | 3 | 1.7897256977563323
766 | 3 | 1.7897241703915663
767 | 3 | 1.7897226430268005
768 | 3 | 1.789721146832744
769 | 3 | 1.7897196506386879
770 | 3 | 1.7897181544446314
771 | 3 | 1.789716658250575
772 | 3 | 1.7897151620565186
773 | 3 | 1.7897136658624624
774 | 3 | 1.789712169668406
775 | 3 | 1.7897106734743495
776 | 3 | 1.7897091772802933
777 | 3 | 1.789707681086237
778 | 3 | 1.7897061848921805
779 | 3 | 1.789704688698124
780 | 3 | 1.7897031925040678
781 | 3 | 1.7897016963100114
782 | 3 | 1.7893171276814603
783 | 3 | 1.7889325590529093
784 | 3 | 1.788547990424358
785 | 3 | 1.788163421795807
786 | 3 | 1.7877788531672558
787 | 3 | 1.7873942845387045
788 | 3 | 1.7870097159101535
789 | 3 | 1.7866251472816024
790 | 3 | 1.786164057678281
791 | 3 | 1.7857029680749594
792 | 3 | 1.7852418784716377
793 | 3 | 1.7847807888683163
794 | 3 | 1.7843196992649948
795 | 3 | 1.7838586096616733
796 | 3 | 1.7833975200583518
797 | 3 | 1.7829364304550301
798 | 3 | 1.7824753408517087
799 | 3 | 1.7820142512483872
800 | 3 | 1.7820765459113383
801 | 3 | 1.7821388405742895
802 | 3 | 1.7822011352372404
803 | 3 | 1.7822634299001916
804 | 3 | 1.7823257245631428
805 | 3 | 1.7823880192260937
806 | 3 | 1.7824503138890448
807 | 3 | 1.782512608551996
808 | 3 | 1.7825749032149472
809 | 3 | 1.7826371978778983
810 | 3 | 1.7826994925408493
811 | 3 | 1.7827617872038004
812 | 3 | 1.782845428607646
813 | 3 | 1.7829290700114917
814 | 3 | 1.7830127114153373
815 | 3 | 1.783096352819183
816 | 3 | 1.7831799942230284
817 | 3 | 1.783263635626874
818 | 3 | 1.7833472770307197
819 | 3 | 1.7834309184345654
820 | 3 | 1.783514559838411
821 | 3 | 1.783512988834652
822 | 3 | 1.7835114178308926
823 | 3 | 1.7835098468271335
824 | 3 | 1.7835082758233742
825 | 3 | 1.7835067048196152
826 | 3 | 1.783505133815856
827 | 3 | 1.7835035628120968
828 | 3 | 1.7835019918083377
829 | 3 | 1.7835004208045784
830 | 3 | 1.7834988498008193
831 | 3 | 1.7834973224360535
832 | 3 | 1.7834957950712875
833 | 3 | 1.7834942677065218
834 | 3 | 1.7834927403417558
835 | 3 | 1.783491
836 | 3 | 1.7834896856122242
837 | 3 | 1.7834881582474582
838 | 3 | 1.7834866308826924
839 | 3 | 1.7834851035179264
840 | 3 | 1.7834835761531607
841 | 3 | 1.7834820487883947
842 | 3 | 1.783480521423629
843 | 3 | 1.784091641885953
844 | 3 | 1.7847027623482767
845 | 3 | 1.7853138828106008
846 | 3 | 1.7859250032729246
847 | 3 | 1.7865361237352486
848 | 3 | 1.7869722643026802
849 | 3 | 1.7874084048701118
850 | 3 | 1.7878445454375433
851 | 3 | 1.788280686004975
852 | 3 | 1.7887168265724065
853 | 3 | 1.789152967139838
854 | 3 | 1.7895891077072696
855 | 3 | 1.7900252482747012
856 | 3 | 1.7904613888421328
857 | 3 | 1.7908975294095644
858 | 3 | 1.7913336699769962
859 | 3 | 1.7917698105444277
860 | 3 | 1.7922059511118593
861 | 3 | 1.792642091679291
862 | 3 | 1.792768208369959
863 | 3 | 1.792894325060627
864 | 3 | 1.7930204417512952
865 | 3 | 1.7931465584419632
866 | 3 | 1.7932726751326313
867 | 3 | 1.7933987918232996
868 | 3 | 1.7935249085139677
869 | 3 | 1.7936510252046358
870 | 3 | 1.793777141895304
871 | 3 | 1.793903258585972
872 | 3 | 1.794029
873 | 3 | 1.7941554919673082
874 | 3 | 1.794153920963549
875 | 3 | 1.7941523499597898
876 | 3 | 1.7941507789560307
877 | 3 | 1.7941492079522714
878 | 3 | 1.7941476369485123
879 | 3 | 1.794146065944753
880 | 3 | 1.794144494940994
881 | 3 | 1.7941429239372346
882 | 3 | 1.7941413529334755
883 | 3 | 1.7941397819297162
884 | 3 | 1.7941382109259572
885 | 3 | 1.7941366399221979
886 | 3 | 1.7941350689184388
887 | 3 | 1.7941334979146795
888 | 3 | 1.7941319269109204
889 | 3 | 1.794075726121678
890 | 3 | 1.7940195253324358
891 | 3 | 1.7939633245431934
892 | 3 | 1.793907123753951
893 | 3 | 1.7938509229647086
894 | 3 | 1.7937947221754664
895 | 3 | 1.793738521386224
896 | 3 | 1.7936823205969816
897 | 3 | 1.7936261198077394
898 | 3 | 1.793569919018497
899 | 3 | 1.7935137182292546
900 | 3 | 1.7934575174400122
901 | 3 | 1.793401
902 | 3 | 1.7933451158615277
903 | 3 | 1.7935138533023294
904 | 3 | 1.7936825907431309
905 | 3 | 1.7938513281839326
906 | 3 | 1.794020065624734
907 | 3 | 1.7941888030655357
908 | 3 | 1.7943575405063372
909 | 3 | 1.794526277947139
910 | 3 | 1.7946950153879404
911 | 3 | 1.794863752828742
912 | 3 | 1.7949387682582434
913 | 3 | 1.7950137836877444
914 | 3 | 1.7950887991172457
915 | 3 | 1.7951638145467468
916 | 3 | 1.795238829976248
917 | 3 | 1.7953138454057493
918 | 3 | 1.7953888608352504
919 | 3 | 1.7954638762647517
920 | 3 | 1.7955388916942527
921 | 3 | 1.795613907123754
922 | 3 | 1.795612270661505
923 | 3 | 1.7956106341992557
924 | 3 | 1.7956089977370064
925 | 3 | 1.7956073612747574
926 | 3 | 1.7956057248125084
927 | 3 | 1.795604088350259
928 | 3 | 1.7956024518880098
929 | 3 | 1.7956008154257608
930 | 3 | 1.7955992444220015
931 | 3 | 1.7955976734182424
932 | 3 | 1.795596102414483
933 | 3 | 1.795594531410724
934 | 3 | 1.7955929604069647
935 | 3 | 1.7957192952925993
936 | 3 | 1.7958456301782342
937 | 3 | 1.795971965063869
938 | 3 | 1.7960982999495037
939 | 3 | 1.7962246348351383
940 | 3 | 1.7963509697207731
941 | 3 | 1.7963493987170138
942 | 3 | 1.7963478277132547
943 | 3 | 1.7963462567094954
944 | 3 | 1.7963446857057364
945 | 3 | 1.796343114701977
946 | 3 | 1.7963415436982177
947 | 3 | 1.7963399726944587
948 | 3 | 1.7963384016906994
949 | 3 | 1.7963368306869403
950 | 3 | 1.796335259683181
951 | 3 | 1.796461376373849
952 | 3 | 1.7965874930645171
953 | 3 | 1.7967136097551852
954 | 3 | 1.7968397264458533
955 | 3 | 1.7969658431365214
956 | 3 | 1.7970919598271897
957 | 3 | 1.7972180765178578
958 | 3 | 1.797344193208526
959 | 3 | 1.797470309899194
960 | 3 | 1.797596426589862
961 | 3 | 1.7977225432805302
962 | 3 | 1.7978486599711982
963 | 3 | 1.7979427565505246
964 | 3 | 1.798036853129851
965 | 3 | 1.7981309497091773
966 | 3 | 1.7982250462885037
967 | 3 | 1.798319
968 | 3 | 1.7984132394471564
969 | 3 | 1.7985073360264827
970 | 3 | 1.798601432605809
971 | 3 | 1.7986696284508101
972 | 3 | 1.7987378242958112
973 | 3 | 1.7988060201408123
974 | 3 | 1.7988742159858133
975 | 3 | 1.7989424118308144
976 | 3 | 1.7990106076758157
977 | 3 | 1.7990788035208167
978 | 3 | 1.7991469993658178
979 | 3 | 1.7992151952108189
980 | 3 | 1.799283
981 | 3 | 1.799351586900821
982 | 3 | 1.7992221972856546
983 | 3 | 1.7990928076704882
984 | 3 | 1.7989634180553218
985 | 3 | 1.7988340284401554
986 | 3 | 1.798704638824989
987 | 3 | 1.7985752492098226
988 | 3 | 1.7985737945767122
989 | 3 | 1.7985723399436018
990 | 3 | 1.7985708853104916
991 | 3 | 1.7985694306773812
992 | 3 | 1.7985679760442708
993 | 3 | 1.7985665214111604
994 | 3 | 1.7985650667780502
995 | 3 | 1.7985636121449398
996 | 3 | 1.7985621575118294
997 | 3 | 1.798645798915675
998 | 3 | 1.7987294403195206
999 | 3 | 1.7988130817233663
1000 | 3 | 1.798896723127212
1001 | 3 | 1.7989803645310576
1002 | 3 | 1.7990640059349032
1003 | 3 | 1.7991476473387489
1004 | 3 | 1.7992312887425945
1005 | 3 | 1.7993149301464402
1006 | 3 | 1.7993722315015028
1007 | 3 | 1.7994295328565655
1008 | 3 | 1.7994868342116281
1009 | 3 | 1.7995441355666908
1010 | 3 | 1.7996014369217535
1011 | 3 | 1.799658738276816
1012 | 3 | 1.7997160396318788
1013 | 3 | 1.7997733409869414
1014 | 3 | 1.799830642342004
1015 | 3 | 1.7998879436970667
1016 | 3 | 1.7999452450521294
1017 | 3 | 1.800002546407192
1018 | 3 | 1.8000598477622547
1019 | 3 | 1.800058320397489
1020 | 3 | 1.800056793032723
1021 | 3 | 1.8000552656679571
1022 | 3 | 1.8000537383031912
1023 | 3 | 1.8000522109384254
1024 | 3 | 1.8000506835736596
1025 | 3 | 1.8000491562088936
1026 | 3 | 1.8000476288441278
1027 | 3 | 1.8000461014793618
1028 | 3 | 1.800044574114596
1029 | 3 | 1.800043
1030 | 3 | 1.8000415193850643
1031 | 3 | 1.8000400647519539
1032 | 3 | 1.8000386101188435
1033 | 3 | 1.8000371554857333
1034 | 3 | 1.8000357008526229
1035 | 3 | 1.8000342462195125
1036 | 3 | 1.800032791586402
1037 | 3 | 1.8000313369532919
1038 | 3 | 1.8000298823201815
1039 | 3 | 1.800028427687071
1040 | 3 | 1.8000268566833117
1041 | 3 | 1.8000252856795527
1042 | 3 | 1.8000237146757936
1043 | 3 | 1.8000221436720343
1044 | 3 | 1.800020572668275
1045 | 3 | 1.800019001664516
1046 | 3 | 1.8000174306607568
1047 | 3 | 1.8000158596569975
1048 | 3 | 1.8000142886532382
1049 | 3 | 1.8000127176494791
1050 | 3 | 1.8000963590533248
1051 | 3 | 1.8001800004571704
1052 | 3 | 1.800263641861016
1053 | 3 | 1.8003472832648617
1054 | 3 | 1.8004309246687074
1055 | 3 | 1.800514566072553
1056 | 3 | 1.8005982074763986
1057 | 3 | 1.8006818488802443
1058 | 3 | 1.800765
1059 | 3 | 1.8008595868634163
1060 | 3 | 1.8009536834427426
1061 | 3 | 1.801047780022069
1062 | 3 | 1.8011418766013954
1063 | 3 | 1.8012359731807217
1064 | 3 | 1.801330069760048
1065 | 3 | 1.8014241663393744
1066 | 3 | 1.8015182629187008
1067 | 3 | 1.8015166919149417
1068 | 3 | 1.8015151209111824
1069 | 3 | 1.8015135499074233
1070 | 3 | 1.801511978903664
1071 | 3 | 1.801510407899905
1072 | 3 | 1.8015854233294062
1073 | 3 | 1.8016604387589072
1074 | 3 | 1.8017354541884085
1075 | 3 | 1.8018104696179096
1076 | 3 | 1.8018854850474109
1077 | 3 | 1.8019605004769121
1078 | 3 | 1.8020355159064132
1079 | 3 | 1.8021105313359145
1080 | 3 | 1.8021855467654155
1081 | 3 | 1.8022605621949168
1082 | 3 | 1.8022591075618064
1083 | 3 | 1.8022576529286962
1084 | 3 | 1.8022561982955858
1085 | 3 | 1.8022547436624756
1086 | 3 | 1.8022532890293652
1087 | 3 | 1.802251834396255
1088 | 3 | 1.8022503797631446
1089 | 3 | 1.8022489251300344
1090 | 3 | 1.802247470496924
1091 | 3 | 1.8024647926836115
1092 | 3 | 1.8026821148702992
1093 | 3 | 1.8028994370569866
1094 | 3 | 1.803116759243674
1095 | 3 | 1.8033340814303616
1096 | 3 | 1.8035514036170492
1097 | 3 | 1.8037687258037367
1098 | 3 | 1.8037671547999774
1099 | 3 | 1.8037655837962183
1100 | 3 | 1.8037640127924592
1101 | 3 | 1.803762
1102 | 3 | 1.8037608707849406
1103 | 3 | 1.8037592997811815
1104 | 3 | 1.8037577287774225
1105 | 3 | 1.8037561577736632
1106 | 3 | 1.8037545867699039
1107 | 3 | 1.8037530157661448
1108 | 3 | 1.8037515611330344
1109 | 3 | 1.803750106499924
1110 | 3 | 1.8037486518668138
1111 | 3 | 1.8037471972337034
1112 | 3 | 1.803745742600593
1113 | 3 | 1.8037442879674825
1114 | 3 | 1.8037428333343724
1115 | 3 | 1.803741378701262
1116 | 3 | 1.8037399240681515
1117 | 3 | 1.8037383967033858
1118 | 3 | 1.8037368693386198
1119 | 3 | 1.8037353419738538
1120 | 3 | 1.803733814609088
1121 | 3 | 1.8037322872443222
1122 | 3 | 1.8037307598795562
1123 | 3 | 1.8037292325147902
1124 | 3 | 1.8037277051500245
1125 | 3 | 1.8037261777852587
1126 | 3 | 1.8037246504204927
1127 | 3 | 1.8037231230557267
1128 | 3 | 1.803721595690961
1129 | 3 | 1.8038378096869931
1130 | 3 | 1.8039540236830254
1131 | 3 | 1.8040702376790576
1132 | 3 | 1.8041864516750898
1133 | 3 | 1.804302665671122
1134 | 3 | 1.8044188796671543
1135 | 3 | 1.8045350936631863
1136 | 3 | 1.8046513076592186
1137 | 3 | 1.8047675216552508
1138 | 3 | 1.804883735651283
1139 | 3 | 1.8049999496473152
1140 | 3 | 1.8051161636433475
1141 | 3 | 1.8052323776393797
1142 | 3 | 1.8053005734843808
1143 | 3 | 1.805368769329382
1144 | 3 | 1.8054369651743831
1145 | 3 | 1.8055051610193842
1146 | 3 | 1.8055733568643852
1147 | 3 | 1.8056415527093865
1148 | 3 | 1.8057097485543876
1149 | 3 | 1.8057779443993887
1150 | 3 | 1.8058461402443897
1151 | 3 | 1.805914336089391
1152 | 3 | 1.805982531934392
1153 | 3 | 1.8061341337971537
1154 | 3 | 1.8062857356599153
1155 | 3 | 1.8064373375226768
1156 | 3 | 1.8065889393854384
1157 | 3 | 1.806741
1158 | 3 | 1.8068921431109617
1159 | 3 | 1.8070437449737233
1160 | 3 | 1.8071953468364848
1161 | 3 | 1.8073469486992464
1162 | 3 | 1.807498550562008
1163 | 3 | 1.8075608452249592
1164 | 3 | 1.8076231398879101
1165 | 3 | 1.8076854345508613
1166 | 3 | 1.8077477292138122
1167 | 3 | 1.8078100238767634
1168 | 3 | 1.8078723185397143
1169 | 3 | 1.8079346132026655
1170 | 3 | 1.8079969078656166
1171 | 3 | 1.8080592025285676
1172 | 3 | 1.8081214971915187
1173 | 3 | 1.8081837918544696
1174 | 3 | 1.8082460865174208
1175 | 3 | 1.8083539995137365
1176 | 3 | 1.808461912510052
1177 | 3 | 1.8085698255063678
1178 | 3 | 1.8086777385026833
1179 | 3 | 1.808785651498999
1180 | 3 | 1.8088935644953146
1181 | 3 | 1.8090014774916303
1182 | 3 | 1.8089998410293813
1183 | 3 | 1.808998204567132
1184 | 3 | 1.808996568104883
1185 | 3 | 1.808994931642634
1186 | 3 | 1.8089932951803847
1187 | 3 | 1.8089916587181356
1188 | 3 | 1.8089900222558863
1189 | 3 | 1.8089883857936373
1190 | 3 | 1.808986931160527
1191 | 3 | 1.8089854765274165
1192 | 3 | 1.8089840218943063
1193 | 3 | 1.8089825672611959
1194 | 3 | 1.8089811126280855
1195 | 3 | 1.808979657994975
1196 | 3 | 1.8089782033618649
1197 | 3 | 1.8089767487287545
1198 | 3 | 1.808975294095644
1199 | 3 | 1.8089737979015876
1200 | 3 | 1.8089723017075314
1201 | 3 | 1.808970805513475
1202 | 3 | 1.8089693093194186
1203 | 3 | 1.8089678131253621
1204 | 3 | 1.808966316931306
1205 | 3 | 1.8089648207372495
1206 | 3 | 1.8090589173165759
1207 | 3 | 1.8091530138959024
1208 | 3 | 1.8092471104752288
1209 | 3 | 1.8093412070545551
1210 | 3 | 1.8094353036338815
1211 | 3 | 1.8095294002132079
1212 | 3 | 1.8096234967925344
1213 | 3 | 1.8097175933718608
1214 | 3 | 1.8097160971778044
1215 | 3 | 1.809714600983748
1216 | 3 | 1.8097131047896915
1217 | 3 | 1.8097116085956348
1218 | 3 | 1.8097101124015784
1219 | 3 | 1.809708616207522
1220 | 3 | 1.8097071200134656
1221 | 3 | 1.8097054835512165
1222 | 3 | 1.8097038470889673
1223 | 3 | 1.809702210626718
1224 | 3 | 1.809700574164469
1225 | 3 | 1.809699
1226 | 3 | 1.8096973012399706
1227 | 3 | 1.8096956647777214
1228 | 3 | 1.8096940283154723
1229 | 3 | 1.809692573682362
1230 | 3 | 1.8096911190492517
1231 | 3 | 1.8096896644161413
1232 | 3 | 1.8096882097830311
1233 | 3 | 1.8096867551499207
1234 | 3 | 1.8096853005168105
1235 | 3 | 1.8096838458837001
1236 | 3 | 1.809682
1237 | 3 | 1.8096809366174795
1238 | 3 | 1.809985711346762
1239 | 3 | 1.8102904860760443
1240 | 3 | 1.8105952608053264
1241 | 3 | 1.8109000355346088
1242 | 3 | 1.8112048102638911
1243 | 3 | 1.8113127232602069
1244 | 3 | 1.8114206362565224
1245 | 3 | 1.8115285492528381
1246 | 3 | 1.8116364622491539
1247 | 3 | 1.8117443752454696
1248 | 3 | 1.8118522882417851
1249 | 3 | 1.8119602012381009
1250 | 3 | 1.8120438426419465
1251 | 3 | 1.8121274840457922
1252 | 3 | 1.8122111254496376
1253 | 3 | 1.8122947668534832
1254 | 3 | 1.8123784082573289
1255 | 3 | 1.8124620496611745
1256 | 3 | 1.812546
1257 | 3 | 1.8126293324688656
1258 | 3 | 1.8127129738727112
1259 | 3 | 1.8127809316868397
1260 | 3 | 1.8128488895009682
1261 | 3 | 1.8129168473150967
1262 | 3 | 1.8129848051292252
1263 | 3 | 1.8130527629433537
1264 | 3 | 1.8131207207574824
1265 | 3 | 1.813188678571611
1266 | 3 | 1.8132566363857394
1267 | 3 | 1.813324594199868
1268 | 3 | 1.8133925520139964
1269 | 3 | 1.813460509828125
1270 | 3 | 1.8135137182292544
1271 | 3 | 1.8135669266303842
1272 | 3 | 1.8136201350315138
1273 | 3 | 1.8136733434326433
1274 | 3 | 1.813726551833773
1275 | 3 | 1.8137797602349026
1276 | 3 | 1.8138329686360324
1277 | 3 | 1.813886177037162
1278 | 3 | 1.8139393854382915
1279 | 3 | 1.8139925938394212
1280 | 3 | 1.8140458022405508
1281 | 3 | 1.8140990106416803
1282 | 3 | 1.814152
1283 | 3 | 1.8142054274439396
1284 | 3 | 1.8142041182741402
1285 | 3 | 1.8142028091043407
1286 | 3 | 1.814296905683667
1287 | 3 | 1.8143910022629934
1288 | 3 | 1.814485
1289 | 3 | 1.8145791954216464
1290 | 3 | 1.8146732920009727
1291 | 3 | 1.8147673885802993
1292 | 3 | 1.8148614851596256
1293 | 3 | 1.814955581738952
1294 | 3 | 1.8149541271058416
1295 | 3 | 1.8149526724727312
1296 | 3 | 1.8149512178396208
1297 | 3 | 1.8149497632065104
1298 | 3 | 1.814948
1299 | 3 | 1.8149468539402895
1300 | 3 | 1.8149453993071791
1301 | 3 | 1.8149439446740687
1302 | 3 | 1.8149424900409583
1303 | 3 | 1.815026131444804
1304 | 3 | 1.8151097728486496
1305 | 3 | 1.8151934142524953
1306 | 3 | 1.815277055656341
1307 | 3 | 1.8153606970601863
1308 | 3 | 1.815444338464032
1309 | 3 | 1.8155279798678776
1310 | 3 | 1.8156116212717233
1311 | 3 | 1.815695262675569
1312 | 3 | 1.8157702781050702
1313 | 3 | 1.8158452935345712
1314 | 3 | 1.8159203089640725
1315 | 3 | 1.8159953243935738
1316 | 3 | 1.8160703398230749
1317 | 3 | 1.8161453552525761
1318 | 3 | 1.8162203706820774
1319 | 3 | 1.8162953861115787
1320 | 3 | 1.8163704015410798
1321 | 3 | 1.816445416970581
1322 | 3 | 1.8163672595335614
1323 | 3 | 1.816289102096542
1324 | 3 | 1.8162109446595223
1325 | 3 | 1.8161327872225028
1326 | 3 | 1.8160546297854832
1327 | 3 | 1.8159764723484635
1328 | 3 | 1.815898314911444
1329 | 3 | 1.8158201574744244
1330 | 3 | 1.815742000037405
1331 | 3 | 1.8156638426003853
1332 | 3 | 1.8151515208189168
1333 | 3 | 1.8146391990374484
1334 | 3 | 1.814127
1335 | 3 | 1.8139338838080632
1336 | 3 | 1.8137408903601462
1337 | 3 | 1.8135478969122294
1338 | 0.058823529000000006 | 1.8133549034643126
1339 | 0.058823529000000006 | 1.8131619100163956
1340 | 0.058823529000000006 | 1.8129689165684788
1341 | 0.058823529000000006 | 1.812775923120562
1342 | 0.058823529000000006 | 1.812582929672645
1343 | 0.058823529000000006 | 1.8123899362247282
1344 | 0.058823529000000006 | 1.8121969427768114
1345 | 0.058823529000000006 | 1.8120039493288944
1346 | 0.058823529000000006 | 1.8118109558809776
1347 | 0.058823529000000006 | 1.8116181806280274
1348 | 0.058823529000000006 | 1.8114254053750773
1349 | 0.058823529000000006 | 1.811232630122127
1350 | 0.058823529000000006 | 1.8110398548691768
1351 | 0.058823529000000006 | 1.920658442274963
1352 | 0.058823529000000006 | 1.9213269371037425
1353 | 0.058823529000000006 | 1.9213269371037425
1354 | 0.058823529000000006 | 2.032757
1355 | 0.058823529000000006 | 2.033138
1356 | 0.058823529000000006 | 2.03352
1357 | 0.058823529000000006 | 2.033901
1358 | 0.058823529000000006 | 2.033901
1359 | 0.058823529000000006
1360 | 0.058823529000000006
1361 | 0.058823529000000006
1361 | 0.19607843137254832
1362 | 0.19607843137254832
1363 | 0.19607843137254832
1364 | 0.19607843137254832
1365 | 0.19607843137254832
1366 | 0.19607843137254832
1367 | 0.19607843137254832
1368 | 0.19607843137254832
1369 | 0.19607843137254832
1370 | 0.19607843137254832
1371 | 0.19607843137254832
1372 | 0.19607843137254832
1373 | 0.19607843137254832
1374 | 0.19607843137254832
1375 | 0.19607843137254832
1376 | 0.19607843137254832
1377 | 0.19607843137254832
1378 | 0.19607843137254832
1379 | 0.19607843137254832
1380 | 0.19607843137254832
1381 | 0.19607843137254832
1382 | 0.19607843137254832
1383 | 0.19607843137254832
1384 | 0.19607843137254832
1385 | 0.19607843137254832
1386 | 0.4509803921568625
1387 | 0.4509803921568625
1388 | 0.4509803921568625
1389 | 0.4509803921568625
1390 | 0.4509803921568625
1391 | 0.4509803921568625
1392 | 0.4509803921568625
1393 | 0.4509803921568625
1394 | 0.4509803921568625
1395 | 0.4509803921568625
1396 | 0.4509803921568625
1397 | 0.4509803921568625
1398 | 0.4509803921568625
1399 | 0.4509803921568625
1400 | 0.4509803921568625
1401 | 0.4509803921568625
1402 | 0.4509803921568625
1403 | 0.4509803921568625
1404 | 0.4509803921568625
1405 | 0.4509803921568625
1406 | 0.4509803921568625
1407 | 0.4509803921568625
1408 | 0.4509803921568625
1409 | 0.7058823529411762
1410 | 0.7058823529411762
1411 | 0.7058823529411762
1412 | 0.7058823529411762
1413 | 0.7058823529411762
1414 | 0.7058823529411762
1415 | 0.7058823529411762
1416 | 0.7058823529411762
1417 | 0.7058823529411762
1418 | 0.7058823529411762
1419 | 0.7058823529411762
1420 | 0.7058823529411762
1421 | 0.7058823529411762
1422 | 0.7058823529411762
1423 | 0.7058823529411762
1424 | 0.7058823529411762
1425 | 0.7058823529411762
1426 | 0.7058823529411762
1427 | 0.7058823529411762
1428 | 0.7058823529411762
1429 | 0.7058823529411762
1430 | 0.7058823529411762
1431 | 0.7058823529411762
1432 | 0.7058823529411762
1433 | 0.9607843137254894
1434 | 0.9607843137254894
1435 | 0.9607843137254894
1436 | 0.9607843137254894
1437 | 0.9607843137254894
1438 | 0.9607843137254894
1439 | 0.9607843137254894
1440 | 0.9607843137254894
1441 | 0.9607843137254894
1442 | 0.9607843137254894
1443 | 0.9607843137254894
1444 | 0.9607843137254894
1445 | 0.9607843137254894
1446 | 0.9607843137254894
1447 | 0.9607843137254894
1448 | 0.9607843137254894
1449 | 0.9607843137254894
1450 | 0.9607843137254894
1451 | 0.9607843137254894
1452 | 0.9607843137254894
1453 | 0.9607843137254894
1454 | 0.9607843137254894
1455 | 0.9607843137254894
1456 | 1.9803921568627445
1457 | 1.9803921568627445
1458 | 1.9803921568627445
1459 | 1.9803921568627445
1460 | 1.9803921568627445
1461 | 1.9803921568627445
1462 | 1.9803921568627445
1463 | 1.9803921568627445
1464 | 1.9803921568627445
1465 | 1.9803921568627445
1466 | 1.9803921568627445
1467 | 1.9803921568627445
1468 | 1.9803921568627445
1469 | 1.9803921568627445
1470 | 1.9803921568627445
1471 | 1.9803921568627445
1472 | 1.9803921568627445
1473 | 1.9803921568627445
1474 | 1.9803921568627445
1475 | 1.9803921568627445
1476 | 1.9803921568627445
1477 | 1.9803921568627445
1478 | 3
1479 | 3
1480 | 3
1481 | 3
1482 | 3
1483 | 3
1484 | 3
1485 | 3
1486 | 3
1487 | 3
1488 | 3
1489 | 3
1490 | 3
1491 | 3
1492 | 3
1493 | 3
1494 | 3
1495 | 3
1496 | 3
1497 | 3
1498 | 3
1499 | 3
1500 | 3
1501 | 3
1502 | 3
1503 | 3
1504 | 3
1505 | 3
1506 | 0.058823529000000006
1507 | 0.058823529000000006
1508 | 0.058823529000000006
1509 | 0.058823529000000006
1510 | 0.058823529000000006
1511 | 0.058823529000000006
1512 | 0.058823529000000006
1513 | 0.058823529000000006
1514 | 0.058823529000000006
1515 | 0.058823529000000006
1516 | 0.058823529000000006
1517 | 0.058823529000000006
1518 | 0.058823529000000006
1519 | 0.058823529000000006
1520 | 0.058823529000000006
1521 | 0.058823529000000006
1522 | 0.058823529000000006
1523 | 0.058823529000000006
1524 | 0.058823529000000006
1525 | 0.058823529000000006
1526 | 0.058823529000000006
1527 | 0.058823529000000006
1528 | 0.058823529000000006
1529 | 0.2156862745098036
1530 | 0.2156862745098036
1531 | 0.2156862745098036
1532 | 0.2156862745098036
1533 | 0.2156862745098036
1534 | 0.2156862745098036
1535 | 0.2156862745098036
1536 | 0.2156862745098036
1537 | 0.2156862745098036
1538 | 0.2156862745098036
1539 | 0.2156862745098036
1540 | 0.2156862745098036
1541 | 0.2156862745098036
1542 | 0.2156862745098036
1543 | 0.2156862745098036
1544 | 0.2156862745098036
1545 | 0.2156862745098036
1546 | 0.2156862745098036
1547 | 0.2156862745098036
1548 | 0.2156862745098036
1549 | 0.2156862745098036
1550 | 0.2156862745098036
1551 | 0.2156862745098036
1552 | 0.2156862745098036
1553 | 0.2156862745098036
1554 | 0.2156862745098036
1554 | 0.4705882352941173
1555 | 0.4705882352941173
1556 | 0.4705882352941173
1557 | 0.4705882352941173
1558 | 0.4705882352941173
1559 | 0.4705882352941173
1560 | 0.4705882352941173
1561 | 0.4705882352941173
1562 | 0.4705882352941173
1563 | 0.4705882352941173
1564 | 0.4705882352941173
1565 | 0.4705882352941173
1566 | 0.4705882352941173
1567 | 0.4705882352941173
1568 | 0.4705882352941173
1569 | 0.4705882352941173
1570 | 0.4705882352941173
1571 | 0.4705882352941173
1572 | 0.4705882352941173
1573 | 0.4705882352941173
1574 | 0.4705882352941173
1575 | 0.4705882352941173
1576 | 0.4705882352941173
1576 | 0.7058823529411762
1577 | 0.7058823529411762
1578 | 0.7058823529411762
1579 | 0.7058823529411762
1580 | 0.7058823529411762
1581 | 0.7058823529411762
1582 | 0.7058823529411762
1583 | 0.7058823529411762
1584 | 0.7058823529411762
1585 | 0.7058823529411762
1586 | 0.7058823529411762
1587 | 0.7058823529411762
1588 | 0.7058823529411762
1589 | 0.7058823529411762
1590 | 0.7058823529411762
1591 | 0.7058823529411762
1592 | 0.7058823529411762
1593 | 0.7058823529411762
1594 | 0.7058823529411762
1595 | 0.7058823529411762
1596 | 0.7058823529411762
1597 | 0.7058823529411762
1598 | 0.7058823529411762
1599 | 0.7058823529411762
1600 | 0.7058823529411762
1601 | 0.7058823529411762
1602 | 0.9803921568627444
1603 | 0.9803921568627444
1604 | 0.9803921568627444
1605 | 0.9803921568627444
1606 | 0.9803921568627444
1607 | 0.9803921568627444
1608 | 0.9803921568627444
1609 | 0.9803921568627444
1610 | 0.9803921568627444
1611 | 0.9803921568627444
1612 | 0.9803921568627444
1613 | 0.9803921568627444
1614 | 0.9803921568627444
1615 | 0.9803921568627444
1616 | 0.9803921568627444
1617 | 0.9803921568627444
1618 | 0.9803921568627444
1619 | 0.9803921568627444
1620 | 0.9803921568627444
1621 | 0.9803921568627444
1622 | 0.9803921568627444
1623 | 0.9803921568627444
1624 | 1.9803921568627445
1625 | 1.9803921568627445
1626 | 1.9803921568627445
1627 | 1.9803921568627445
1628 | 1.9803921568627445
1629 | 1.9803921568627445
1630 | 1.9803921568627445
1631 | 1.9803921568627445
1632 | 1.9803921568627445
1633 | 1.9803921568627445
1634 | 1.9803921568627445
1635 | 1.9803921568627445
1636 | 1.9803921568627445
1637 | 1.9803921568627445
1638 | 1.9803921568627445
1639 | 1.9803921568627445
1640 | 1.9803921568627445
1641 | 1.9803921568627445
1642 | 1.9803921568627445
1643 | 1.9803921568627445
1644 | 1.9803921568627445
1645 | 1.9803921568627445
1646 | 1.9803921568627445
1647 | 3
1648 | 3
1649 | 3
1650 | 3
1651 | 3
1652 | 3
1653 | 3
1654 | 3
1655 | 3
1656 | 3
1657 | 3
1658 | 3
1659 | 3
1660 | 3
1661 | 3
1662 | 3
1663 | 3
1664 | 3
1665 | 3
1666 | 3
1667 | 3
1668 | 3
1669 | 3
1670 | 3

## Test 5 Dataset
Hour | Current [A] | Current Density [A/cm2] | Voltage [V]
0 | 2 | 0.2857143
1 | 2 | 0.2857143
2 | 2 | 0.2857143
3 | 2 | 0.2857143
4 | 2 | 0.2857143
5 | 0 | 0
6 | 0 | 0
7 | 0 | 0
8 | 0 | 0
9 | 0 | 0
10 | 0 | 0
11 | 0 | 0
12 | 0 | 0
13 | 0 | 0
14 | 0 | 0
15 | 0 | 0
16 | 0 | 0
17 | 0 | 0
18 | 0 | 0
19 | 0 | 0
20 | 2 | 0.2857143
21 | 2 | 0.2857143
22 | 2 | 0.2857143
23 | 2 | 0.2857143
24 | 2 | 0.2857143
25 | 2 | 0.2857143
26 | 2 | 0.2857143
27 | 2 | 0.2857143
28 | 2 | 0.2857143
29 | 2 | 0.2857143
30 | 0 | 0
31 | 0 | 0
32 | 0 | 0
33 | 0 | 0
34 | 0 | 0
35 | 0 | 0
36 | 0 | 0
37 | 0 | 0
38 | 0 | 0
39 | 0 | 0
40 | 0 | 0
41 | 0 | 0
42 | 0 | 0
43 | 0 | 0
44 | 3.5 | 0.5
45 | 3.5 | 0.5
46 | 3.5 | 0.5
47 | 3.5 | 0.5
48 | 3.5 | 0.5
49 | 3.5 | 0.5
50 | 3.5 | 0.5
51 | 3.5 | 0.5
52 | 3.5 | 0.5
53 | 3.5 | 0.5
54 | 0 | 0
55 | 0 | 0
56 | 0 | 0
57 | 0 | 0
58 | 0 | 0
59 | 0 | 0
60 | 0 | 0
61 | 0 | 0
62 | 0 | 0
63 | 0 | 0
64 | 0 | 0
65 | 0 | 0
66 | 0 | 0
67 | 0 | 0
68 | 3.5 | 0.5
69 | 3.5 | 0.5
70 | 3.5 | 0.5
71 | 3.5 | 0.5
72 | 3.5 | 0.5
73 | 3.5 | 0.5
74 | 3.5 | 0.5
75 | 0 | 0
76 | 0 | 0
77 | 0 | 0
78 | 0 | 0
79 | 0 | 0
80 | 0 | 0
81 | 0 | 0
82 | 0 | 0
83 | 0 | 0
84 | 0 | 0
85 | 0 | 0
86 | 0 | 0
87 | 0 | 0
88 | 0 | 0
89 | 0 | 0
90 | 0 | 0
91 | 0 | 0
92 | 0 | 0
93 | 0 | 0
94 | 7 | 1
95 | 7 | 1
96 | 7 | 1
97 | 7 | 1
98 | 7 | 1
99 | 7 | 1
100 | 7 | 1
101 | 7 | 1
102 | 7 | 1
103 | 0 | 0
104 | 0 | 0
105 | 0 | 0
106 | 0 | 0
107 | 0 | 0
108 | 0 | 0
109 | 0 | 0
110 | 0 | 0
111 | 0 | 0
112 | 0 | 0
113 | 0 | 0
114 | 0 | 0
115 | 0 | 0
116 | 0 | 0
117 | 0 | 0 | 2.384416
118 | 7 | 1 | 2.384418
119 | 7 | 1 | 2.38442
120 | 7 | 1 | 2.384422
121 | 7 | 1 | 2.384424
122 | 7 | 1 | 2.384426
123 | 7 | 1 | 2.384428
124 | 7 | 1 | 2.384429
125 | 7 | 1 | 2.384431
126 | 0 | 0 | 0
127 | 0 | 0 | 0
128 | 0 | 0 | 0
129 | 0 | 0 | 0
130 | 0 | 0 | 0
131 | 0 | 0 | 0
132 | 0 | 0 | 0
133 | 0 | 0 | 0
134 | 0 | 0 | 0
135 | 0 | 0 | 0
136 | 0 | 0 | 0
137 | 0 | 0 | 0
138 | 0 | 0 | 0
139 | 7 | 1 | 2.384433
140 | 7 | 1 | 2.384435
141 | 7 | 1 | 2.384437
142 | 7 | 1 | 2.384439
143 | 7 | 1 | 2.384441
144 | 7 | 1 | 2.384442
145 | 7 | 1 | 2.384444
146 | 7 | 1 | 2.384446
147 | 0 | 0 | 0
148 | 0 | 0 | 0
149 | 0 | 0 | 0
150 | 0 | 0 | 0
151 | 0 | 0 | 0
152 | 0 | 0 | 0
153 | 0 | 0 | 0
154 | 0 | 0 | 0
155 | 0 | 0 | 0
156 | 0 | 0 | 0
157 | 0 | 0 | 0
158 | 0 | 0 | 0
159 | 0 | 0 | 0
160 | 7 | 1 | 2.384448
161 | 7 | 1 | 2.38445
162 | 7 | 1 | 2.384452
163 | 7 | 1 | 2.384454
164 | 7 | 1 | 2.384456
165 | 7 | 1 | 2.384458
166 | 7 | 1 | 2.384459
167 | 7 | 1 | 2.384461
168 | 0 | 0 | 0
169 | 0 | 0 | 0
170 | 0 | 0 | 0
171 | 0 | 0 | 0
172 | 0 | 0 | 0
173 | 0 | 0 | 0
174 | 0 | 0 | 0
175 | 0 | 0 | 0
176 | 0 | 0 | 0
177 | 0 | 0 | 0
178 | 0 | 0 | 0
179 | 0 | 0 | 0
180 | 0 | 0 | 0
181 | 7 | 1 | 2.384463
182 | 7 | 1 | 2.384465
183 | 7 | 1 | 2.384467
184 | 7 | 1 | 2.384469
185 | 7 | 1 | 2.384471
186 | 7 | 1 | 2.384472
187 | 7 | 1 | 2.384474
188 | 7 | 1 | 2.384476
189 | 0 | 0 | 0
190 | 0 | 0 | 0
191 | 0 | 0 | 0
192 | 0 | 0 | 0
193 | 0 | 0 | 0
194 | 0 | 0 | 0
195 | 0 | 0 | 0
196 | 0 | 0 | 0
197 | 0 | 0 | 0
198 | 0 | 0 | 0
199 | 0 | 0 | 0
200 | 0 | 0 | 0
201 | 0 | 0 | 0
202 | 7 | 1 | 2.384478
203 | 7 | 1 | 2.38448
204 | 7 | 1 | 2.384481
205 | 7 | 1 | 2.384483
206 | 7 | 1 | 2.384485
207 | 7 | 1 | 2.384487
208 | 7 | 1 | 2.384489
209 | 7 | 1 | 2.384491
210 | 0 | 0 | 0
211 | 0 | 0 | 0
212 | 0 | 0 | 0
213 | 0 | 0 | 0
214 | 0 | 0 | 0
215 | 0 | 0 | 0
216 | 0 | 0 | 0
217 | 0 | 0 | 0
218 | 0 | 0 | 0
219 | 0 | 0 | 0
220 | 0 | 0 | 0
221 | 0 | 0 | 0
222 | 0 | 0 | 0
223 | 7 | 1 | 2.384492
224 | 7 | 1 | 2.385355
225 | 7 | 1 | 2.386218
226 | 7 | 1 | 2.387081
227 | 7 | 1 | 2.387944
228 | 7 | 1 | 2.388807
229 | 7 | 1 | 2.38967
230 | 7 | 1 | 2.390533
231 | 0 | 0 | 0
232 | 0 | 0 | 0
233 | 0 | 0 | 0
234 | 0 | 0 | 0
235 | 0 | 0 | 0
236 | 0 | 0 | 0
237 | 0 | 0 | 0
238 | 0 | 0 | 0
239 | 0 | 0 | 0
240 | 0 | 0 | 0
241 | 0 | 0 | 0
242 | 0 | 0 | 0
243 | 0 | 0 | 0
244 | 7 | 1 | 2.391396
245 | 7 | 1 | 2.39226
246 | 7 | 1 | 2.393123
247 | 7 | 1 | 2.393986
248 | 7 | 1 | 2.394849
249 | 7 | 1 | 2.395712
250 | 7 | 1 | 2.397749
251 | 7 | 1 | 2.399786
252 | 0 | 0 | 0
253 | 0 | 0 | 0
254 | 0 | 0 | 0
255 | 0 | 0 | 0
256 | 0 | 0 | 0
257 | 0 | 0 | 0
258 | 0 | 0 | 0
259 | 0 | 0 | 0
260 | 0 | 0 | 0
261 | 0 | 0 | 0
262 | 0 | 0 | 0
263 | 0 | 0 | 0
264 | 0 | 0 | 0
265 | 7 | 1 | 2.401823
266 | 7 | 1 | 2.40386
267 | 7 | 1 | 2.405897
268 | 7 | 1 | 2.407934
269 | 7 | 1 | 2.409971
270 | 7 | 1 | 2.412008
271 | 7 | 1 | 2.414045
272 | 7 | 1 | 2.416082
273 | 0 | 0 | 0
274 | 0 | 0 | 0
275 | 0 | 0 | 0
276 | 0 | 0 | 0
277 | 0 | 0 | 0
278 | 0 | 0 | 0
279 | 0 | 0 | 0
280 | 0 | 0 | 0
281 | 0 | 0 | 0
282 | 0 | 0 | 0
283 | 0 | 0 | 0
284 | 0 | 0 | 0
285 | 0 | 0 | 0
286 | 7 | 1 | 2.418119
287 | 7 | 1 | 2.421852
288 | 7 | 1 | 2.425585
289 | 7 | 1 | 2.429319
290 | 7 | 1 | 2.433052
291 | 7 | 1 | 2.436786
292 | 7 | 1 | 2.440519
293 | 7 | 1 | 2.443879
294 | 0 | 0 | 0
295 | 0 | 0 | 0
296 | 0 | 0 | 0
297 | 0 | 0 | 0
298 | 0 | 0 | 0
299 | 0 | 0 | 0
300 | 0 | 0 | 0
301 | 0 | 0 | 0
302 | 0 | 0 | 0
303 | 0 | 0 | 0
304 | 0 | 0 | 0
305 | 0 | 0 | 0
306 | 0 | 0 | 0
307 | 7 | 1 | 2.447239
308 | 7 | 1 | 2.450599
309 | 7 | 1 | 2.45396
310 | 7 | 1 | 2.45732
311 | 7 | 1 | 2.46068
312 | 7 | 1 | 2.46404
313 | 7 | 1 | 2.4674
314 | 7 | 1 | 2.47076
315 | 0 | 0 | 0
316 | 0 | 0 | 0
317 | 0 | 0 | 0
318 | 0 | 0 | 0
319 | 0 | 0 | 0
320 | 0 | 0 | 0
321 | 0 | 0 | 0
322 | 0 | 0 | 0
323 | 0 | 0 | 0
324 | 0 | 0 | 0
325 | 0 | 0 | 0
326 | 0 | 0 | 0
327 | 0 | 0 | 0
328 | 7 | 1 | 2.47412
329 | 7 | 1 | 2.477175
330 | 7 | 1 | 2.480229
331 | 7 | 1 | 2.483284
332 | 7 | 1 | 2.486339
333 | 7 | 1 | 2.489393
334 | 7 | 1 | 2.492448
335 | 7 | 1 | 2.495503
336 | 0 | 0 | 0
337 | 0 | 0 | 0
338 | 0 | 0 | 0
339 | 0 | 0 | 0
340 | 0 | 0 | 0
341 | 0 | 0 | 0
342 | 0 | 0 | 0
343 | 0 | 0 | 0
344 | 0 | 0 | 0
345 | 0 | 0 | 0
346 | 0 | 0 | 0
347 | 0 | 0 | 0
348 | 0 | 0 | 0
349 | 7 | 1 | 2.498557
350 | 7 | 1 | 2.501612
351 | 7 | 1 | 2.504666
352 | 7 | 1 | 2.507721
353 | 7 | 1 | 2.509589
354 | 7 | 1 | 2.511457
355 | 7 | 1 | 2.513324
356 | 7 | 1 | 2.515192
357 | 0 | 0 | 0
358 | 0 | 0 | 0
359 | 0 | 0 | 0
360 | 0 | 0 | 0
361 | 0 | 0 | 0
362 | 0 | 0 | 0
363 | 0 | 0 | 0
364 | 0 | 0 | 0
365 | 0 | 0 | 0
366 | 0 | 0 | 0
367 | 0 | 0 | 0
368 | 0 | 0 | 0
369 | 0 | 0 | 0
370 | 7 | 1 | 2.51706
371 | 7 | 1 | 2.518928
372 | 7 | 1 | 2.520529
373 | 7 | 1 | 2.52213
374 | 7 | 1 | 2.523731
375 | 7 | 1 | 2.525332
376 | 7 | 1 | 2.526932
377 | 7 | 1 | 2.528533
378 | 0 | 0 | 0
379 | 0 | 0 | 0
380 | 0 | 0 | 0
381 | 0 | 0 | 0
382 | 0 | 0 | 0
383 | 0 | 0 | 0
384 | 0 | 0 | 0
385 | 0 | 0 | 0
386 | 0 | 0 | 0
387 | 0 | 0 | 0
388 | 0 | 0 | 0
389 | 0 | 0 | 0
390 | 0 | 0 | 0
391 | 7 | 1 | 2.530134
392 | 7 | 1 | 2.531735
393 | 7 | 1 | 2.533336
394 | 7 | 1 | 2.534937
395 | 7 | 1 | 2.536538
396 | 7 | 1 | 2.538139
397 | 7 | 1 | 2.53974
398 | 7 | 1 | 2.541341
399 | 0 | 0 | 0
400 | 0 | 0 | 0
401 | 0 | 0 | 0
402 | 0 | 0 | 0
403 | 0 | 0 | 0
404 | 0 | 0 | 0
405 | 0 | 0 | 0
406 | 0 | 0 | 0
407 | 0 | 0 | 0
408 | 0 | 0 | 0
409 | 0 | 0 | 0
410 | 0 | 0 | 0
411 | 0 | 0 | 0
412 | 7 | 1 | 2.541809
413 | 7 | 1 | 2.542278
414 | 7 | 1 | 2.542746
415 | 7 | 1 | 2.543214
416 | 7 | 1 | 2.543682
417 | 7 | 1 | 2.544151
418 | 7 | 1 | 2.544619
419 | 7 | 1 | 2.545087
420 | 0 | 0 | 0
421 | 0 | 0 | 0
422 | 0 | 0 | 0
423 | 0 | 0 | 0
424 | 0 | 0 | 0
425 | 0 | 0 | 0
426 | 0 | 0 | 0
427 | 0 | 0 | 0
428 | 0 | 0 | 0
429 | 0 | 0 | 0
430 | 0 | 0 | 0
431 | 0 | 0 | 0
432 | 0 | 0 | 0
433 | 7 | 1 | 2.545555
434 | 7 | 1 | 2.546024
435 | 7 | 1 | 2.546492
436 | 7 | 1 | 2.54696
437 | 7 | 1 | 2.547428
438 | 7 | 1 | 2.547897
439 | 7 | 1 | 2.548365
440 | 7 | 1 | 2.548833
441 | 0 | 0 | 0
442 | 0 | 0 | 0
443 | 0 | 0 | 0
444 | 0 | 0 | 0
445 | 0 | 0 | 0
446 | 0 | 0 | 0
447 | 0 | 0 | 0
448 | 0 | 0 | 0
449 | 0 | 0 | 0
450 | 0 | 0 | 0
451 | 0 | 0 | 0
452 | 0 | 0 | 0
453 | 0 | 0 | 0
454 | 7 | 1 | 2.549301
455 | 7 | 1 | 2.54977
456 | 7 | 1 | 2.550238
457 | 7 | 1 | 2.550706
458 | 7 | 1 | 2.551174
459 | 7 | 1 | 2.551643
460 | 7 | 1 | 2.552111
461 | 7 | 1 | 2.552579
462 | 0 | 0 | 0
463 | 0 | 0 | 0
464 | 0 | 0 | 0
465 | 0 | 0 | 0
466 | 0 | 0 | 0
467 | 0 | 0 | 0
468 | 0 | 0 | 0
469 | 0 | 0 | 0
470 | 0 | 0 | 0
471 | 0 | 0 | 0
472 | 0 | 0 | 0
473 | 0 | 0 | 0
474 | 0 | 0 | 0
475 | 7 | 1 | 2.553141
476 | 7 | 1 | 2.553702
477 | 7 | 1 | 2.554264
478 | 7 | 1 | 2.554826
479 | 7 | 1 | 2.555387
480 | 7 | 1 | 2.555949
481 | 7 | 1 | 2.55651
482 | 7 | 1 | 2.557072
483 | 0 | 0 | 0
484 | 0 | 0 | 0
485 | 0 | 0 | 0
486 | 0 | 0 | 0
487 | 0 | 0 | 0
488 | 0 | 0 | 0
489 | 0 | 0 | 0
490 | 0 | 0 | 0
491 | 0 | 0 | 0
492 | 0 | 0 | 0
493 | 0 | 0 | 0
494 | 0 | 0 | 0
495 | 0 | 0 | 0
496 | 7 | 1 | 2.557634
497 | 7 | 1 | 2.558195
498 | 7 | 1 | 2.558757
499 | 7 | 1 | 2.559318
500 | 7 | 1 | 2.55988
501 | 7 | 1 | 2.560442
502 | 7 | 1 | 2.561003
503 | 7 | 1 | 2.561565
504 | 0 | 0 | 0
505 | 0 | 0 | 0
506 | 0 | 0 | 0
507 | 0 | 0 | 0
508 | 0 | 0 | 0
509 | 0 | 0 | 0
510 | 0 | 0 | 0
511 | 0 | 0 | 0
512 | 0 | 0 | 0
513 | 0 | 0 | 0
514 | 0 | 0 | 0
515 | 0 | 0 | 0
516 | 0 | 0 | 0
517 | 7 | 1 | 2.562126
518 | 7 | 1 | 2.562688
519 | 7 | 1 | 2.56325
520 | 7 | 1 | 2.563811
521 | 7 | 1 | 2.563253
522 | 7 | 1 | 2.562696
523 | 7 | 1 | 2.562138
524 | 7 | 1 | 2.56158
525 | 0 | 0 | 0
526 | 0 | 0 | 0
527 | 0 | 0 | 0
528 | 0 | 0 | 0
529 | 0 | 0 | 0
530 | 0 | 0 | 0
531 | 0 | 0 | 0
532 | 0 | 0 | 0
533 | 0 | 0 | 0
534 | 0 | 0 | 0
535 | 0 | 0 | 0
536 | 0 | 0 | 0
537 | 0 | 0 | 0
538 | 7 | 1 | 2.561022
539 | 7 | 1 | 2.560464
540 | 7 | 1 | 2.559907
541 | 7 | 1 | 2.559349
542 | 7 | 1 | 2.558791
543 | 7 | 1 | 2.558233
544 | 7 | 1 | 2.557675
545 | 7 | 1 | 2.557118
546 | 0 | 0 | 0
547 | 0 | 0 | 0
548 | 0 | 0 | 0
549 | 0 | 0 | 0
550 | 0 | 0 | 0
551 | 0 | 0 | 0
552 | 0 | 0 | 0
553 | 0 | 0 | 0
554 | 0 | 0 | 0
555 | 0 | 0 | 0
556 | 0 | 0 | 0
557 | 0 | 0 | 0
558 | 0 | 0 | 0
559 | 7 | 1 | 2.55656
560 | 7 | 1 | 2.556002
561 | 7 | 1 | 2.555444
562 | 7 | 1 | 2.554886
563 | 7 | 1 | 2.554329
564 | 7 | 1 | 2.553771
565 | 7 | 1 | 2.553213
566 | 7 | 1 | 2.552655
567 | 0 | 0 | 0
568 | 0 | 0 | 0
569 | 0 | 0 | 0
570 | 0 | 0 | 0
571 | 0 | 0 | 0
572 | 0 | 0 | 0
573 | 0 | 0 | 0
574 | 0 | 0 | 0
575 | 0 | 0 | 0
576 | 0 | 0 | 0
577 | 0 | 0 | 0
578 | 0 | 0 | 0
579 | 0 | 0 | 0
580 | 7 | 1 | 2.552124
581 | 7 | 1 | 2.551593
582 | 7 | 1 | 2.551061
583 | 7 | 1 | 2.55053
584 | 7 | 1 | 2.549999
585 | 7 | 1 | 2.549468
586 | 7 | 1 | 2.548936
587 | 7 | 1 | 2.548405
588 | 0 | 0 | 0
589 | 0 | 0 | 0
590 | 0 | 0 | 0
591 | 0 | 0 | 0
592 | 0 | 0 | 0
593 | 0 | 0 | 0
594 | 0 | 0 | 0
595 | 0 | 0 | 0
596 | 0 | 0 | 0
597 | 0 | 0 | 0
598 | 0 | 0 | 0
599 | 0 | 0 | 0
600 | 0 | 0 | 0
601 | 7 | 1 | 2.547874
602 | 7 | 1 | 2.547343
603 | 7 | 1 | 2.546811
604 | 7 | 1 | 2.54628
605 | 7 | 1 | 2.545749
606 | 7 | 1 | 2.545218
607 | 7 | 1 | 2.544687
608 | 7 | 1 | 2.544155
609 | 0 | 0 | 0
610 | 0 | 0 | 0
611 | 0 | 0 | 0
612 | 0 | 0 | 0
613 | 0 | 0 | 0
614 | 0 | 0 | 0
615 | 0 | 0 | 0
616 | 0 | 0 | 0
617 | 0 | 0 | 0
618 | 0 | 0 | 0
619 | 0 | 0 | 0
620 | 0 | 0 | 0
621 | 7 | 1 | 2.543624
622 | 7 | 1 | 2.543093
623 | 7 | 1 | 2.542562
624 | 7 | 1 | 2.54203
625 | 7 | 1 | 2.541499
626 | 7 | 1 | 2.540801
627 | 7 | 1 | 2.540104
628 | 7 | 1 | 2.539406
629 | 0 | 0 | 0
630 | 0 | 0 | 0
631 | 0 | 0 | 0
632 | 0 | 0 | 0
633 | 0 | 0 | 0
634 | 0 | 0 | 0
635 | 0 | 0 | 0
636 | 0 | 0 | 0
637 | 0 | 0 | 0
638 | 0 | 0 | 0
639 | 0 | 0 | 0
640 | 0 | 0 | 0
641 | 0 | 0 | 0
642 | 7 | 1 | 2.538708
643 | 7 | 1 | 2.538011
644 | 7 | 1 | 2.537313
645 | 7 | 1 | 2.536616
646 | 7 | 1 | 2.535918
647 | 7 | 1 | 2.53522
648 | 7 | 1 | 2.534523
649 | 7 | 1 | 2.533825
650 | 0 | 0 | 0
651 | 0 | 0 | 0
652 | 0 | 0 | 0
653 | 0 | 0 | 0
654 | 0 | 0 | 0
655 | 0 | 0 | 0
656 | 0 | 0 | 0
657 | 0 | 0 | 0
658 | 0 | 0 | 0
659 | 0 | 0 | 0
660 | 0 | 0 | 0
661 | 0 | 0 | 0
662 | 0 | 0 | 0
663 | 7 | 1 | 2.533127
664 | 7 | 1 | 2.53243
665 | 7 | 1 | 2.531732
666 | 7 | 1 | 2.531034
667 | 7 | 1 | 2.530337
668 | 7 | 1 | 2.530338
669 | 7 | 1 | 2.53034
670 | 7 | 1 | 2.530342
671 | 0 | 0 | 0
672 | 0 | 0 | 0
673 | 0 | 0 | 0
674 | 0 | 0 | 0
675 | 0 | 0 | 0
676 | 0 | 0 | 0
677 | 0 | 0 | 0
678 | 0 | 0 | 0
679 | 0 | 0 | 0
680 | 0 | 0 | 0
681 | 0 | 0 | 0
682 | 0 | 0 | 0
683 | 0 | 0 | 0
684 | 7 | 1 | 2.530344
685 | 7 | 1 | 2.530345
686 | 7 | 1 | 2.530347
687 | 7 | 1 | 2.530349
688 | 7 | 1 | 2.53035
689 | 7 | 1 | 2.530352
690 | 7 | 1 | 2.530354
691 | 7 | 1 | 2.530356
692 | 0 | 0 | 0
693 | 0 | 0 | 0
694 | 0 | 0 | 0
695 | 0 | 0 | 0
696 | 0 | 0 | 0
697 | 0 | 0 | 0
698 | 0 | 0 | 0
699 | 0 | 0 | 0
700 | 0 | 0 | 0
701 | 0 | 0 | 0
702 | 0 | 0 | 0
703 | 0 | 0 | 0
704 | 0 | 0 | 0
705 | 7 | 1 | 2.529238
706 | 7 | 1 | 2.528121
707 | 7 | 1 | 2.527003
708 | 7 | 1 | 2.525886
709 | 7 | 1 | 2.524768
710 | 7 | 1 | 2.523651
711 | 7 | 1 | 2.522533
712 | 7 | 1 | 2.521416
713 | 0 | 0 | 0
714 | 0 | 0 | 0
715 | 0 | 0 | 0
716 | 0 | 0 | 0
717 | 0 | 0 | 0
718 | 0 | 0 | 0
719 | 0 | 0 | 0
720 | 0 | 0 | 0
721 | 0 | 0 | 0
722 | 0 | 0 | 0
723 | 0 | 0 | 0
724 | 0 | 0 | 0
725 | 0 | 0 | 0
726 | 7 | 1 | 2.520298
727 | 7 | 1 | 2.519181
728 | 7 | 1 | 2.519182
729 | 7 | 1 | 2.519184
730 | 7 | 1 | 2.519186
731 | 7 | 1 | 2.519188
732 | 7 | 1 | 2.51919
733 | 7 | 1 | 2.519191
734 | 0 | 0 | 0
735 | 0 | 0 | 0
736 | 0 | 0 | 0
737 | 0 | 0 | 0
738 | 0 | 0 | 0
739 | 0 | 0 | 0
740 | 0 | 0 | 0
741 | 0 | 0 | 0
742 | 0 | 0 | 0
743 | 0 | 0 | 0
744 | 0 | 0 | 0
745 | 0 | 0 | 0
746 | 0 | 0 | 0
747 | 7 | 1 | 2.519193
748 | 7 | 1 | 2.519195
749 | 7 | 1 | 2.519197
750 | 7 | 1 | 2.519199
751 | 7 | 1 | 2.519201
752 | 7 | 1 | 2.519203
753 | 7 | 1 | 2.519204
754 | 7 | 1 | 2.519206
755 | 0 | 0 | 0
756 | 0 | 0 | 0
757 | 0 | 0 | 0
758 | 0 | 0 | 0
759 | 0 | 0 | 0
760 | 0 | 0 | 0
761 | 0 | 0 | 0
762 | 0 | 0 | 0
763 | 0 | 0 | 0
764 | 0 | 0 | 0
765 | 0 | 0 | 0
766 | 0 | 0 | 0
767 | 0 | 0 | 0
768 | 7 | 1 | 2.519208
769 | 7 | 1 | 2.51921
770 | 7 | 1 | 2.519212
771 | 7 | 1 | 2.519214
772 | 7 | 1 | 2.519216
773 | 7 | 1 | 2.519218
774 | 7 | 1 | 2.519219
775 | 7 | 1 | 2.519221
776 | 0 | 0 | 0
777 | 0 | 0 | 0
778 | 0 | 0 | 0
779 | 0 | 0 | 0
780 | 0 | 0 | 0
781 | 0 | 0 | 0
782 | 0 | 0 | 0
783 | 0 | 0 | 0
784 | 0 | 0 | 0
785 | 0 | 0 | 0
786 | 0 | 0 | 0
787 | 0 | 0 | 0
788 | 0 | 0 | 0
789 | 7 | 1 | 2.519223
790 | 7 | 1 | 2.519225
791 | 7 | 1 | 2.519227
792 | 7 | 1 | 2.519229
793 | 7 | 1 | 2.519231
794 | 7 | 1 | 2.519233
795 | 7 | 1 | 2.519234
796 | 7 | 1 | 2.519236
797 | 0 | 0 | 0
798 | 0 | 0 | 0
799 | 0 | 0 | 0
800 | 0 | 0 | 0
801 | 0 | 0 | 0
802 | 0 | 0 | 0
803 | 0 | 0 | 0
804 | 0 | 0 | 0
805 | 0 | 0 | 0
806 | 0 | 0 | 0
807 | 0 | 0 | 0
808 | 0 | 0 | 0
809 | 0 | 0 | 0
810 | 7 | 1 | 2.519238
811 | 7 | 1 | 2.51924
812 | 7 | 1 | 2.519242
813 | 7 | 1 | 2.519244
814 | 7 | 1 | 2.520563
815 | 7 | 1 | 2.521881
816 | 7 | 1 | 2.5232
817 | 7 | 1 | 2.524519
818 | 0 | 0 | 0
819 | 0 | 0 | 0
820 | 0 | 0 | 0
821 | 0 | 0 | 0
822 | 0 | 0 | 0
823 | 0 | 0 | 0
824 | 0 | 0 | 0
825 | 0 | 0 | 0
826 | 0 | 0 | 0
827 | 0 | 0 | 0
828 | 0 | 0 | 0
829 | 0 | 0 | 0
830 | 0 | 0 | 0
831 | 7 | 1 | 2.525838
832 | 7 | 1 | 2.527157
833 | 7 | 1 | 2.528475
834 | 7 | 1 | 2.529794
835 | 7 | 1 | 2.531113
836 | 7 | 1 | 2.532432
837 | 7 | 1 | 2.533751
838 | 7 | 1 | 2.535069
839 | 0 | 0 | 0
840 | 0 | 0 | 0
841 | 0 | 0 | 0
842 | 0 | 0 | 0
843 | 0 | 0 | 0
844 | 0 | 0 | 0
845 | 0 | 0 | 0
846 | 0 | 0 | 0
847 | 0 | 0 | 0
848 | 0 | 0 | 0
849 | 0 | 0 | 0
850 | 0 | 0 | 0
851 | 0 | 0 | 0
852 | 7 | 1 | 2.536388
853 | 7 | 1 | 2.537707
854 | 7 | 1 | 2.539026
855 | 7 | 1 | 2.540345
856 | 7 | 1 | 2.541663
857 | 7 | 1 | 2.541665
858 | 7 | 1 | 2.541667
859 | 7 | 1 | 2.541669
860 | 0 | 0 | 0
861 | 0 | 0 | 0
862 | 0 | 0 | 0
863 | 0 | 0 | 0
864 | 0 | 0 | 0
865 | 0 | 0 | 0
866 | 0 | 0 | 0
867 | 0 | 0 | 0
868 | 0 | 0 | 0
869 | 0 | 0 | 0
870 | 0 | 0 | 0
871 | 0 | 0 | 0
872 | 0 | 0 | 0
873 | 7 | 1 | 2.541671
874 | 7 | 1 | 2.541673
875 | 7 | 1 | 2.541675
876 | 7 | 1 | 2.541677
877 | 7 | 1 | 2.541679
878 | 7 | 1 | 2.541681
879 | 7 | 1 | 2.541683
880 | 7 | 1 | 2.541685
881 | 0 | 0 | 0
882 | 0 | 0 | 0
883 | 0 | 0 | 0
884 | 0 | 0 | 0
885 | 0 | 0 | 0
886 | 0 | 0 | 0
887 | 0 | 0 | 0
888 | 0 | 0 | 0
889 | 0 | 0 | 0
890 | 0 | 0 | 0
891 | 0 | 0 | 0
892 | 0 | 0 | 0
893 | 0 | 0 | 0
894 | 7 | 1 | 2.541687
895 | 7 | 1 | 2.541689
896 | 7 | 1 | 2.542349
897 | 7 | 1 | 2.543009
898 | 7 | 1 | 2.54367
899 | 7 | 1 | 2.54433
900 | 7 | 1 | 2.54499
901 | 7 | 1 | 2.545651
902 | 0 | 0 | 0
903 | 0 | 0 | 0
904 | 0 | 0 | 0
905 | 0 | 0 | 0
906 | 0 | 0 | 0
907 | 0 | 0 | 0
908 | 0 | 0 | 0
909 | 0 | 0 | 0
910 | 0 | 0 | 0
911 | 0 | 0 | 0
912 | 0 | 0 | 0
913 | 0 | 0 | 0
914 | 0 | 0 | 0
915 | 7 | 1 | 2.546311
916 | 7 | 1 | 2.546971
917 | 7 | 1 | 2.547632
918 | 7 | 1 | 2.548292
919 | 7 | 1 | 2.548952
920 | 7 | 1 | 2.549613
921 | 7 | 1 | 2.550273
922 | 7 | 1 | 2.550933
923 | 0 | 0 | 0
924 | 0 | 0 | 0
925 | 0 | 0 | 0
926 | 0 | 0 | 0
927 | 0 | 0 | 0
928 | 0 | 0 | 0
929 | 0 | 0 | 0
930 | 0 | 0 | 0
931 | 0 | 0 | 0
932 | 0 | 0 | 0
933 | 0 | 0 | 0
934 | 0 | 0 | 0
935 | 0 | 0 | 0
936 | 7 | 1 | 2.551594
937 | 7 | 1 | 2.552254
938 | 7 | 1 | 2.552914
939 | 7 | 1 | 2.553277
940 | 7 | 1 | 2.55364
941 | 7 | 1 | 2.554003
942 | 7 | 1 | 2.554366
943 | 7 | 1 | 2.554729
944 | 0 | 0 | 0
945 | 0 | 0 | 0
946 | 0 | 0 | 0
947 | 0 | 0 | 0
948 | 0 | 0 | 0
949 | 0 | 0 | 0
950 | 0 | 0 | 0
951 | 0 | 0 | 0
952 | 0 | 0 | 0
953 | 0 | 0 | 0
954 | 0 | 0 | 0
955 | 0 | 0 | 0
956 | 0 | 0 | 0
957 | 7 | 1 | 2.555092
958 | 7 | 1 | 2.555455
959 | 7 | 1 | 2.555818
960 | 7 | 1 | 2.556181
961 | 7 | 1 | 2.556544
962 | 7 | 1 | 2.556907
963 | 7 | 1 | 2.557269
964 | 7 | 1 | 2.557632
965 | 0 | 0 | 0
966 | 0 | 0 | 0
967 | 0 | 0 | 0
968 | 0 | 0 | 0
969 | 0 | 0 | 0
970 | 0 | 0 | 0
971 | 0 | 0 | 0
972 | 0 | 0 | 0
973 | 0 | 0 | 0
974 | 0 | 0 | 0
975 | 0 | 0 | 0
976 | 0 | 0 | 0
977 | 0 | 0 | 0
978 | 7 | 1 | 2.557995
979 | 7 | 1 | 2.558358
980 | 7 | 1 | 2.558721
981 | 7 | 1 | 2.559084
982 | 7 | 1 | 2.559447
983 | 7 | 1 | 2.55981
984 | 7 | 1 | 2.560173
985 | 7 | 1 | 2.560536
986 | 0 | 0 | 0
987 | 0 | 0 | 0
988 | 0 | 0 | 0
989 | 0 | 0 | 0
990 | 0 | 0 | 0
991 | 0 | 0 | 0
992 | 0 | 0 | 0
993 | 0 | 0 | 0
994 | 0 | 0 | 0
995 | 0 | 0 | 0
996 | 0 | 0 | 0
997 | 0 | 0 | 0
998 | 0 | 0 | 0
999 | 7 | 1 | 2.560899
1000 | 7 | 1 | 2.561262
1001 | 7 | 1 | 2.561625
1002 | 7 | 1 | 2.561988
1003 | 7 | 1 | 2.562351
1004 | 7 | 1 | 2.562713
1005 | 7 | 1 | 2.563076
1006 | 7 | 1 | 2.563439
1007 | 0 | 0 | 0
1008 | 0 | 0 | 0
1009 | 0 | 0 | 0
1010 | 0 | 0 | 0
1011 | 0 | 0 | 0
1012 | 0 | 0 | 0
1013 | 0 | 0 | 0
1014 | 0 | 0 | 0
1015 | 0 | 0 | 0
1016 | 0 | 0 | 0
1017 | 0 | 0 | 0
1018 | 0 | 0 | 0
1019 | 0 | 0 | 0
1020 | 7 | 1 | 2.563802
1021 | 7 | 1 | 2.564165
1022 | 7 | 1 | 2.564167
1023 | 7 | 1 | 2.564169
1024 | 7 | 1 | 2.564171
1025 | 7 | 1 | 2.564173
1026 | 7 | 1 | 2.564175
1027 | 7 | 1 | 2.564177
1028 | 0 | 0 | 0
1029 | 0 | 0 | 0
1030 | 0 | 0 | 0
1031 | 0 | 0 | 0
1032 | 0 | 0 | 0
1033 | 0 | 0 | 0
1034 | 0 | 0 | 0
1035 | 0 | 0 | 0
1036 | 0 | 0 | 0
1037 | 0 | 0 | 0
1038 | 0 | 0 | 0
1039 | 0 | 0 | 0
1040 | 0 | 0 | 0
1041 | 7 | 1 | 2.564179
1042 | 7 | 1 | 2.564181
1043 | 7 | 1 | 2.564183
1044 | 7 | 1 | 2.564185
1045 | 7 | 1 | 2.564187
1046 | 7 | 1 | 2.564189
1047 | 7 | 1 | 2.564191
1048 | 7 | 1 | 2.564193
1049 | 0 | 0 | 0
1050 | 0 | 0 | 0
1051 | 0 | 0 | 0
1052 | 0 | 0 | 0
1053 | 0 | 0 | 0
1054 | 0 | 0 | 0
1055 | 0 | 0 | 0
1056 | 0 | 0 | 0
1057 | 0 | 0 | 0
1058 | 0 | 0 | 0
1059 | 0 | 0 | 0
1060 | 0 | 0 | 0
1061 | 0 | 0 | 0
1062 | 7 | 1 | 2.564195
1063 | 7 | 1 | 2.564197
1064 | 7 | 1 | 2.56354
1065 | 7 | 1 | 2.562884
1066 | 7 | 1 | 2.562227
1067 | 7 | 1 | 2.56157
1068 | 7 | 1 | 2.560914
1069 | 7 | 1 | 2.560257
1070 | 0 | 0 | 0
1071 | 0 | 0 | 0
1072 | 0 | 0 | 0
1073 | 0 | 0 | 0
1074 | 0 | 0 | 0
1075 | 0 | 0 | 0
1076 | 0 | 0 | 0
1077 | 0 | 0 | 0
1078 | 0 | 0 | 0
1079 | 0 | 0 | 0
1080 | 0 | 0 | 0
1081 | 0 | 0 | 0
1082 | 0 | 0 | 0
1083 | 7 | 1 | 2.5596
1084 | 7 | 1 | 2.558944
1085 | 7 | 1 | 2.558287
1086 | 7 | 1 | 2.557631
1087 | 7 | 1 | 2.556974
1088 | 7 | 1 | 2.556317
1089 | 7 | 1 | 2.555661
1090 | 7 | 1 | 2.555004
1091 | 0 | 0 | 0
1092 | 0 | 0 | 0
1093 | 0 | 0 | 0
1094 | 0 | 0 | 0
1095 | 0 | 0 | 0
1096 | 0 | 0 | 0
1097 | 0 | 0 | 0
1098 | 0 | 0 | 0
1099 | 0 | 0 | 0
1100 | 0 | 0 | 0
1101 | 0 | 0 | 0
1102 | 0 | 0 | 0
1103 | 0 | 0 | 0
1104 | 7 | 1 | 2.554348
1105 | 7 | 1 | 2.553691
1106 | 7 | 1 | 2.553034
1107 | 7 | 1 | 2.552675
1108 | 7 | 1 | 2.552316
1109 | 7 | 1 | 2.551957
1110 | 7 | 1 | 2.551597
1111 | 7 | 1 | 2.551238
1112 | 0 | 0 | 0
1113 | 0 | 0 | 0
1114 | 0 | 0 | 0
1115 | 0 | 0 | 0
1116 | 0 | 0 | 0
1117 | 0 | 0 | 0
1118 | 0 | 0 | 0
1119 | 0 | 0 | 0
1120 | 0 | 0 | 0
1121 | 0 | 0 | 0
1122 | 0 | 0 | 0
1123 | 0 | 0 | 0
1124 | 0 | 0 | 0
1125 | 7 | 1 | 2.550879
1126 | 7 | 1 | 2.55052
1127 | 7 | 1 | 2.55016
1128 | 7 | 1 | 2.549801
1129 | 7 | 1 | 2.549442
1130 | 7 | 1 | 2.549082
1131 | 7 | 1 | 2.548723
1132 | 7 | 1 | 2.548364
1133 | 0 | 0 | 0
1134 | 0 | 0 | 0
1135 | 0 | 0 | 0
1136 | 0 | 0 | 0
1137 | 0 | 0 | 0
1138 | 0 | 0 | 0
1139 | 0 | 0 | 0
1140 | 0 | 0 | 0
1141 | 0 | 0 | 0
1142 | 0 | 0 | 0
1143 | 0 | 0 | 0
1144 | 0 | 0 | 0
1145 | 0 | 0 | 0
1146 | 7 | 1 | 2.548005
1147 | 7 | 1 | 2.547645
1148 | 7 | 1 | 2.547286
1149 | 7 | 1 | 2.546927
1150 | 7 | 1 | 2.546568
1151 | 7 | 1 | 2.546208
1152 | 7 | 1 | 2.545849
1153 | 7 | 1 | 2.54549
1154 | 0 | 0 | 0
1155 | 0 | 0 | 0
1156 | 0 | 0 | 0
1157 | 0 | 0 | 0
1158 | 0 | 0 | 0
1159 | 0 | 0 | 0
1160 | 0 | 0 | 0
1161 | 0 | 0 | 0
1162 | 0 | 0 | 0
1163 | 0 | 0 | 0
1164 | 0 | 0 | 0
1165 | 0 | 0 | 0
1166 | 0 | 0 | 0
1167 | 7 | 1 | 2.545131
1168 | 7 | 1 | 2.544771
1169 | 7 | 1 | 2.544412
1170 | 7 | 1 | 2.544053
1171 | 7 | 1 | 2.543694
1172 | 7 | 1 | 2.543334
1173 | 7 | 1 | 2.542975
1174 | 7 | 1 | 2.542616
1175 | 0 | 0 | 0
1176 | 0 | 0 | 0
1177 | 0 | 0 | 0
1178 | 0 | 0 | 0
1179 | 0 | 0 | 0
1180 | 0 | 0 | 0
1181 | 0 | 0 | 0
1182 | 0 | 0 | 0
1183 | 0 | 0 | 0
1184 | 0 | 0 | 0
1185 | 0 | 0 | 0
1186 | 0 | 0 | 0
1187 | 0 | 0 | 0
1188 | 7 | 1 | 2.542257
1189 | 7 | 1 | 2.541897
1190 | 7 | 1 | 2.540966
1191 | 7 | 1 | 2.540035
1192 | 7 | 1 | 2.539104
1193 | 7 | 1 | 2.538173
1194 | 7 | 1 | 2.537242
1195 | 7 | 1 | 2.536311
1196 | 0 | 0 | 0
1197 | 0 | 0 | 0
1198 | 0 | 0 | 0
1199 | 0 | 0 | 0
1200 | 0 | 0 | 0
1201 | 0 | 0 | 0
1202 | 0 | 0 | 0
1203 | 0 | 0 | 0
1204 | 0 | 0 | 0
1205 | 0 | 0 | 0
1206 | 0 | 0 | 0
1207 | 0 | 0 | 0
1208 | 0 | 0 | 0
1209 | 7 | 1 | 2.53538
1210 | 7 | 1 | 2.534449
1211 | 7 | 1 | 2.533518
1212 | 7 | 1 | 2.532587
1213 | 7 | 1 | 2.531656
1214 | 7 | 1 | 2.530725
1215 | 7 | 1 | 2.529794
1216 | 7 | 1 | 2.528863
1217 | 0 | 0 | 0
1218 | 0 | 0 | 0
1219 | 0 | 0 | 0
1220 | 0 | 0 | 0
1221 | 0 | 0 | 0
1222 | 0 | 0 | 0
1223 | 0 | 0 | 0
1224 | 0 | 0 | 0
1225 | 0 | 0 | 0
1226 | 0 | 0 | 0
1227 | 0 | 0 | 0
1228 | 0 | 0 | 0
1229 | 0 | 0 | 0
1230 | 7 | 1 | 2.527932
1231 | 7 | 1 | 2.527001
1232 | 7 | 1 | 2.52607
1233 | 7 | 1 | 2.525139
1234 | 7 | 1 | 2.524208
1235 | 7 | 1 | 2.523277
1236 | 7 | 1 | 2.522346
1237 | 7 | 1 | 2.521415
1238 | 0 | 0 | 0
1239 | 0 | 0 | 0
1240 | 0 | 0 | 0
1241 | 0 | 0 | 0
1242 | 0 | 0 | 0
1243 | 0 | 0 | 0
1244 | 0 | 0 | 0
1245 | 0 | 0 | 0
1246 | 0 | 0 | 0
1247 | 0 | 0 | 0
1248 | 0 | 0 | 0
1249 | 0 | 0 | 0
1250 | 0 | 0 | 0
1251 | 7 | 1 | 2.520484
1252 | 7 | 1 | 2.519554
1253 | 7 | 1 | 2.519555
1254 | 7 | 1 | 2.519557
1255 | 7 | 1 | 2.519559
1256 | 7 | 1 | 2.519561
1257 | 7 | 1 | 2.519563
1258 | 7 | 1 | 2.519565
1259 | 0 | 0 | 0
1260 | 0 | 0 | 0
1261 | 0 | 0 | 0
1262 | 0 | 0 | 0
1263 | 0 | 0 | 0
1264 | 0 | 0 | 0
1265 | 0 | 0 | 0
1266 | 0 | 0 | 0
1267 | 0 | 0 | 0
1268 | 0 | 0 | 0
1269 | 0 | 0 | 0
1270 | 0 | 0 | 0
1271 | 0 | 0 | 0
1272 | 7 | 1 | 2.519567
1273 | 7 | 1 | 2.519569
1274 | 7 | 1 | 2.519571
1275 | 7 | 1 | 2.519572
1276 | 7 | 1 | 2.519574
1277 | 7 | 1 | 2.519576
1278 | 7 | 1 | 2.519578
1279 | 7 | 1 | 2.51958
1280 | 0 | 0 | 0
1281 | 0 | 0 | 0
1282 | 0 | 0 | 0
1283 | 0 | 0 | 0
1284 | 0 | 0 | 0
1285 | 0 | 0 | 0
1286 | 0 | 0 | 0
1287 | 0 | 0 | 0
1288 | 0 | 0 | 0
1289 | 0 | 0 | 0
1290 | 0 | 0 | 0
1291 | 0 | 0 | 0
1292 | 0 | 0 | 0
1293 | 7 | 1 | 2.519582
1294 | 7 | 1 | 2.519584
1295 | 7 | 1 | 2.519586
1296 | 7 | 1 | 2.519588
1297 | 7 | 1 | 2.51959
1298 | 7 | 1 | 2.519591
1299 | 7 | 1 | 2.519593
1300 | 7 | 1 | 2.519595
1301 | 0 | 0 | 0
1302 | 0 | 0 | 0
1303 | 0 | 0 | 0
1304 | 0 | 0 | 0
1305 | 0 | 0 | 0
1306 | 0 | 0 | 0
1307 | 0 | 0 | 0
1308 | 0 | 0 | 0
1309 | 0 | 0 | 0
1310 | 0 | 0 | 0
1311 | 0 | 0 | 0
1312 | 0 | 0 | 0
1313 | 0 | 0 | 0
1314 | 7 | 1 | 2.519597
1315 | 7 | 1 | 2.519599
1316 | 7 | 1 | 2.519601
1317 | 7 | 1 | 2.519603
1318 | 7 | 1 | 2.519605
1319 | 7 | 1 | 2.519607
1320 | 7 | 1 | 2.519608
1321 | 7 | 1 | 2.51961
1322 | 0 | 0 | 0
1323 | 0 | 0 | 0
1324 | 0 | 0 | 0
1325 | 0 | 0 | 0
1326 | 0 | 0 | 0
1327 | 0 | 0 | 0
1328 | 0 | 0 | 0
1329 | 0 | 0 | 0
1330 | 0 | 0 | 0
1331 | 0 | 0 | 0
1332 | 0 | 0 | 0
1333 | 0 | 0 | 0
1334 | 0 | 0 | 0
1335 | 7 | 1 | 2.518493
1336 | 7 | 1 | 2.517375
1337 | 7 | 1 | 2.516258
1338 | 7 | 1 | 2.51514
1339 | 7 | 1 | 2.514023
1340 | 7 | 1 | 2.512905
1341 | 7 | 1 | 2.511788
1342 | 7 | 1 | 2.51067
1343 | 0 | 0 | 0
1344 | 0 | 0 | 0
1345 | 0 | 0 | 0
1346 | 0 | 0 | 0
1347 | 0 | 0 | 0
1348 | 0 | 0 | 0
1349 | 0 | 0 | 0
1350 | 0 | 0 | 0
1351 | 0 | 0 | 0
1352 | 0 | 0 | 0
1353 | 0 | 0 | 0
1354 | 0 | 0 | 0
1355 | 0 | 0 | 0
1356 | 7 | 1 | 2.509553
1357 | 7 | 1 | 2.508435
1358 | 7 | 1 | 2.509754
1359 | 7 | 1 | 2.511073
1360 | 7 | 1 | 2.512392
1361 | 7 | 1 | 2.513711
1362 | 7 | 1 | 2.515029
1363 | 7 | 1 | 2.516348
1364 | 0 | 0 | 0
1365 | 0 | 0 | 0
1366 | 0 | 0 | 0
1367 | 0 | 0 | 0
1368 | 0 | 0 | 0
1369 | 0 | 0 | 0
1370 | 0 | 0 | 0
1371 | 0 | 0 | 0
1372 | 0 | 0 | 0
1373 | 0 | 0 | 0
1374 | 0 | 0 | 0
1375 | 0 | 0 | 0
1376 | 0 | 0 | 0
1377 | 7 | 1 | 2.517667
1378 | 7 | 1 | 2.518986
1379 | 7 | 1 | 2.520305
1380 | 7 | 1 | 2.521623
1381 | 7 | 1 | 2.522942
1382 | 7 | 1 | 2.524261
1383 | 7 | 1 | 2.52558
1384 | 7 | 1 | 2.526899
1385 | 0 | 0 | 0
1386 | 0 | 0 | 0
1387 | 0 | 0 | 0
1388 | 0 | 0 | 0
1389 | 0 | 0 | 0
1390 | 0 | 0 | 0
1391 | 0 | 0 | 0
1392 | 0 | 0 | 0
1393 | 0 | 0 | 0
1394 | 0 | 0 | 0
1395 | 0 | 0 | 0
1396 | 0 | 0 | 0
1397 | 0 | 0 | 0
1398 | 7 | 1 | 2.528217
1399 | 7 | 1 | 2.529536
1400 | 7 | 1 | 2.530855
1401 | 7 | 1 | 2.530857
1402 | 7 | 1 | 2.530859
1403 | 7 | 1 | 2.530861
1404 | 7 | 1 | 2.530862
1405 | 7 | 1 | 2.530864
1406 | 0 | 0 | 0
1407 | 0 | 0 | 0
1408 | 0 | 0 | 0
1409 | 0 | 0 | 0
1410 | 0 | 0 | 0
1411 | 0 | 0 | 0
1412 | 0 | 0 | 0
1413 | 0 | 0 | 0
1414 | 0 | 0 | 0
1415 | 0 | 0 | 0
1416 | 0 | 0 | 0
1417 | 0 | 0 | 0
1418 | 0 | 0 | 0
1419 | 7 | 1 | 2.530866
1420 | 7 | 1 | 2.530868
1421 | 7 | 1 | 2.53087
1422 | 7 | 1 | 2.530872
1423 | 7 | 1 | 2.530874
1424 | 7 | 1 | 2.530876
1425 | 7 | 1 | 2.530877
1426 | 7 | 1 | 2.530879
1427 | 0 | 0 | 0
1428 | 0 | 0 | 0
1429 | 0 | 0 | 0
1430 | 0 | 0 | 0
1431 | 0 | 0 | 0
1432 | 0 | 0 | 0
1433 | 0 | 0 | 0
1434 | 0 | 0 | 0
1435 | 0 | 0 | 0
1436 | 0 | 0 | 0
1437 | 0 | 0 | 0
1438 | 0 | 0 | 0
1439 | 0 | 0 | 0
1440 | 7 | 1 | 2.530881
1441 | 7 | 1 | 2.530883
1442 | 7 | 1 | 2.530885
1443 | 7 | 1 | 2.530887
1444 | 7 | 1 | 2.530889
1445 | 7 | 1 | 2.530891
1446 | 7 | 1 | 2.530892
1447 | 7 | 1 | 2.530894
1448 | 0 | 0 | 0
1449 | 0 | 0 | 0
1450 | 0 | 0 | 0
1451 | 0 | 0 | 0
1452 | 0 | 0 | 0
1453 | 0 | 0 | 0
1454 | 0 | 0 | 0
1455 | 0 | 0 | 0
1456 | 0 | 0 | 0
1457 | 0 | 0 | 0
1458 | 0 | 0 | 0
1459 | 0 | 0 | 0
1460 | 0 | 0 | 0
1461 | 7 | 1 | 2.530896
1462 | 7 | 1 | 2.530898
1463 | 7 | 1 | 2.5309
1464 | 7 | 1 | 2.530902
1465 | 7 | 1 | 2.530904
1466 | 7 | 1 | 2.530906
1467 | 7 | 1 | 2.530907
1468 | 7 | 1 | 2.530909
1469 | 0 | 0 | 0
1470 | 0 | 0 | 0
1471 | 0 | 0 | 0
1472 | 0 | 0 | 0
1473 | 0 | 0 | 0
1474 | 0 | 0 | 0
1475 | 0 | 0 | 0
1476 | 0 | 0 | 0
1477 | 0 | 0 | 0
1478 | 0 | 0 | 0
1479 | 0 | 0 | 0
1480 | 0 | 0 | 0
1481 | 0 | 0 | 0
1482 | 7 | 1 | 2.530911
1483 | 7 | 1 | 2.530913
1484 | 7 | 1 | 2.530915
1485 | 7 | 1 | 2.530916
1486 | 7 | 1 | 2.530918
1487 | 7 | 1 | 2.531578
1488 | 7 | 1 | 2.532239
1489 | 7 | 1 | 2.532899
1490 | 0 | 0 | 0
1491 | 0 | 0 | 0
1492 | 0 | 0 | 0
1493 | 0 | 0 | 0
1494 | 0 | 0 | 0
1495 | 0 | 0 | 0
1496 | 0 | 0 | 0
1497 | 0 | 0 | 0
1498 | 0 | 0 | 0
1499 | 0 | 0 | 0
1500 | 0 | 0 | 0
1501 | 0 | 0 | 0
1502 | 0 | 0 | 0
1503 | 7 | 1 | 2.533559
1504 | 7 | 1 | 2.53422
1505 | 7 | 1 | 2.53488
1506 | 7 | 1 | 2.53554
1507 | 7 | 1 | 2.536201
1508 | 7 | 1 | 2.536861
1509 | 7 | 1 | 2.537521
1510 | 7 | 1 | 2.538182
1511 | 0 | 0 | 0
1512 | 0 | 0 | 0
1513 | 0 | 0 | 0
1514 | 0 | 0 | 0
1515 | 0 | 0 | 0
1516 | 0 | 0 | 0
1517 | 0 | 0 | 0
1518 | 0 | 0 | 0
1519 | 0 | 0 | 0
1520 | 0 | 0 | 0
1521 | 0 | 0 | 0
1522 | 0 | 0 | 0
1523 | 0 | 0 | 0
1524 | 7 | 1 | 2.538842
1525 | 7 | 1 | 2.539502
1526 | 7 | 1 | 2.540163
1527 | 7 | 1 | 2.540823
1528 | 7 | 1 | 2.541483
1529 | 7 | 1 | 2.542144
1530 | 7 | 1 | 2.543463
1531 | 7 | 1 | 2.544781
1532 | 0 | 0 | 0
1533 | 0 | 0 | 0
1534 | 0 | 0 | 0
1535 | 0 | 0 | 0
1536 | 0 | 0 | 0
1537 | 0 | 0 | 0
1538 | 0 | 0 | 0
1539 | 0 | 0 | 0
1540 | 0 | 0 | 0
1541 | 0 | 0 | 0
1542 | 0 | 0 | 0
1543 | 0 | 0 | 0
1544 | 0 | 0 | 0
1545 | 7 | 1 | 2.5461
1546 | 7 | 1 | 2.547419
1547 | 7 | 1 | 2.548738
1548 | 7 | 1 | 2.550057
1549 | 7 | 1 | 2.551375
1550 | 7 | 1 | 2.552694
1551 | 7 | 1 | 2.554013
1552 | 7 | 1 | 2.555332
1553 | 0 | 0 | 0
1554 | 0 | 0 | 0
1555 | 0 | 0 | 0
1556 | 0 | 0 | 0
1557 | 0 | 0 | 0
1558 | 0 | 0 | 0
1559 | 0 | 0 | 0
1560 | 0 | 0 | 0
1561 | 0 | 0 | 0
1562 | 0 | 0 | 0
1563 | 0 | 0 | 0
1564 | 0 | 0 | 0
1565 | 0 | 0 | 0
1566 | 7 | 1 | 2.556651
1567 | 7 | 1 | 2.557969
1568 | 7 | 1 | 2.559288
1569 | 7 | 1 | 2.560607
1570 | 7 | 1 | 2.561926
1571 | 7 | 1 | 2.563245
1572 | 7 | 1 | 2.564563
1573 | 7 | 1 | 2.565224
1574 | 0 | 0 | 0
1575 | 0 | 0 | 0
1576 | 0 | 0 | 0
1577 | 0 | 0 | 0
1578 | 0 | 0 | 0
1579 | 0 | 0 | 0
1580 | 0 | 0 | 0
1581 | 0 | 0 | 0
1582 | 0 | 0 | 0
1583 | 0 | 0 | 0
1584 | 0 | 0 | 0
1585 | 0 | 0 | 0
1586 | 0 | 0 | 0
1587 | 7 | 1 | 2.565884
1588 | 7 | 1 | 2.566544
1589 | 7 | 1 | 2.567205
1590 | 7 | 1 | 2.567865
1591 | 7 | 1 | 2.568525
1592 | 7 | 1 | 2.569186
1593 | 7 | 1 | 2.569846
1594 | 7 | 1 | 2.570506
1595 | 0 | 0 | 0
1596 | 0 | 0 | 0
1597 | 0 | 0 | 0
1598 | 0 | 0 | 0
1599 | 0 | 0 | 0
1600 | 0 | 0 | 0
1601 | 0 | 0 | 0
1602 | 0 | 0 | 0
1603 | 0 | 0 | 0
1604 | 0 | 0 | 0
1605 | 0 | 0 | 0
1606 | 0 | 0 | 0
1607 | 0 | 0 | 0
1608 | 7 | 1 | 2.571167
1609 | 7 | 1 | 2.571827
1610 | 7 | 1 | 2.572487
1611 | 7 | 1 | 2.573148
1612 | 7 | 1 | 2.573808
1613 | 7 | 1 | 2.574468
1614 | 7 | 1 | 2.575129
1615 | 7 | 1 | 2.575789
1616 | 0 | 0 | 0
1617 | 0 | 0 | 0
1618 | 0 | 0 | 0
1619 | 0 | 0 | 0
1620 | 0 | 0 | 0
1621 | 0 | 0 | 0
1622 | 0 | 0 | 0
1623 | 0 | 0 | 0
1624 | 0 | 0 | 0
1625 | 0 | 0 | 0
1626 | 0 | 0 | 0
1627 | 0 | 0 | 0
1628 | 0 | 0 | 0
1629 | 7 | 1 | 2.575791
1630 | 7 | 1 | 2.575793
1631 | 7 | 1 | 2.575795
1632 | 7 | 1 | 2.575796
1633 | 7 | 1 | 2.575798
1634 | 7 | 1 | 2.5758
1635 | 7 | 1 | 2.575802
1636 | 7 | 1 | 2.575804
1637 | 0 | 0 | 0
1638 | 0 | 0 | 0
1639 | 0 | 0 | 0
1640 | 0 | 0 | 0
1641 | 0 | 0 | 0
1642 | 0 | 0 | 0
1643 | 0 | 0 | 0
1644 | 0 | 0 | 0
1645 | 0 | 0 | 0
1646 | 0 | 0 | 0
1647 | 0 | 0 | 0
1648 | 0 | 0 | 0
1649 | 0 | 0 | 0
1650 | 7 | 1 | 2.575806
1651 | 7 | 1 | 2.575808
1652 | 7 | 1 | 2.575809
1653 | 7 | 1 | 2.575811
1654 | 7 | 1 | 2.575813
1655 | 7 | 1 | 2.575815
1656 | 7 | 1 | 2.575817
1657 | 7 | 1 | 2.575819
1658 | 0 | 0 | 0
1659 | 0 | 0 | 0
1660 | 0 | 0 | 0
1661 | 0 | 0 | 0
1662 | 0 | 0 | 0
1663 | 0 | 0 | 0
1664 | 0 | 0 | 0
1665 | 0 | 0 | 0
1666 | 0 | 0 | 0
1667 | 0 | 0 | 0
1668 | 0 | 0 | 0
1669 | 0 | 0 | 0
1670 | 0 | 0 | 0
1671 | 7 | 1 | 2.575821
1672 | 7 | 1 | 2.575822
1673 | 7 | 1 | 2.575824
1674 | 7 | 1 | 2.575826
1675 | 7 | 1 | 2.575828
1676 | 7 | 1 | 2.57583
1677 | 7 | 1 | 2.575832
1678 | 7 | 1 | 2.575834
1679 | 0 | 0 | 0
1680 | 0 | 0 | 0
1681 | 0 | 0 | 0
1682 | 0 | 0 | 0
1683 | 0 | 0 | 0
1684 | 0 | 0 | 0
1685 | 0 | 0 | 0
1686 | 0 | 0 | 0
1687 | 0 | 0 | 0
1688 | 0 | 0 | 0
1689 | 0 | 0 | 0
1690 | 0 | 0 | 0
1691 | 0 | 0 | 0
1692 | 7 | 1 | 2.575835
1693 | 7 | 1 | 2.575837
1694 | 7 | 1 | 2.575839
1695 | 7 | 1 | 2.575841
1696 | 7 | 1 | 2.575843
1697 | 7 | 1 | 2.575845
1698 | 7 | 1 | 2.575847
1699 | 7 | 1 | 2.575848
1700 | 0 | 0 | 0
1701 | 0 | 0 | 0
1702 | 0 | 0 | 0
1703 | 0 | 0 | 0
1704 | 0 | 0 | 0
1705 | 0 | 0 | 0
1706 | 0 | 0 | 0
1707 | 0 | 0 | 0
1708 | 0 | 0 | 0
1709 | 0 | 0 | 0
1710 | 0 | 0 | 0
1711 | 0 | 0 | 0
1712 | 0 | 0 | 0
1713 | 7 | 1 | 2.57585
1714 | 7 | 1 | 2.575852
1715 | 7 | 1 | 2.576973
1716 | 7 | 1 | 2.578095
1717 | 7 | 1 | 2.579216
1718 | 7 | 1 | 2.580337
1719 | 7 | 1 | 2.581459
1720 | 7 | 1 | 2.58258
1721 | 0 | 0 | 0
1722 | 0 | 0 | 0
1723 | 0 | 0 | 0
1724 | 0 | 0 | 0
1725 | 0 | 0 | 0
1726 | 0 | 0 | 0
1727 | 0 | 0 | 0
1728 | 0 | 0 | 0
1729 | 0 | 0 | 0
1730 | 0 | 0 | 0
1731 | 0 | 0 | 0
1732 | 0 | 0 | 0
1733 | 0 | 0 | 0
1734 | 7 | 1 | 2.583701
1735 | 7 | 1 | 2.584823
1736 | 7 | 1 | 2.585944
1737 | 7 | 1 | 2.587065
1738 | 7 | 1 | 2.588186
1739 | 7 | 1 | 2.589308
1740 | 7 | 1 | 2.590429
1741 | 7 | 1 | 2.59155
1742 | 0 | 0 | 0
1743 | 0 | 0 | 0
1744 | 0 | 0 | 0
1745 | 0 | 0 | 0
1746 | 0 | 0 | 0
1747 | 0 | 0 | 0
1748 | 0 | 0 | 0
1749 | 0 | 0 | 0
1750 | 0 | 0 | 0
1751 | 0 | 0 | 0
1752 | 0 | 0 | 0
1753 | 0 | 0 | 0
1754 | 0 | 0 | 0
1755 | 7 | 1 | 2.592672
1756 | 7 | 1 | 2.593793
1757 | 7 | 1 | 2.594914
1758 | 7 | 1 | 2.596036
1759 | 7 | 1 | 2.597157
1760 | 7 | 1 | 2.598278
1761 | 7 | 1 | 2.594549
1762 | 7 | 1 | 2.59082
1763 | 0 | 0 | 0
1764 | 0 | 0 | 0
1765 | 0 | 0 | 0
1766 | 0 | 0 | 0
1767 | 0 | 0 | 0
1768 | 0 | 0 | 0
1769 | 0 | 0 | 0
1770 | 0 | 0 | 0
1771 | 0 | 0 | 0
1772 | 0 | 0 | 0
1773 | 0 | 0 | 0
1774 | 0 | 0 | 0
1775 | 0 | 0 | 0
1776 | 7 | 1 | 2.58709
1777 | 7 | 1 | 2.587892
1778 | 7 | 1 | 2.588693
1779 | 7 | 1 | 2.589495
1780 | 7 | 1 | 2.590296
1781 | 7 | 1 | 2.591097
1782 | 7 | 1 | 2.591899
1783 | 7 | 1 | 2.5927
1784 | 0 | 0 | 0
1785 | 0 | 0 | 0
1786 | 0 | 0 | 0
1787 | 0 | 0 | 0
1788 | 0 | 0 | 0
1789 | 0 | 0 | 0
1790 | 0 | 0 | 0
1791 | 0 | 0 | 0
1792 | 0 | 0 | 0
1793 | 0 | 0 | 0
1794 | 0 | 0 | 0
1795 | 0 | 0 | 0
1796 | 0 | 0 | 0
1797 | 7 | 1 | 2.593501
1798 | 7 | 1 | 2.594303
1799 | 7 | 1 | 2.595104
1800 | 7 | 1 | 2.595906
1801 | 7 | 1 | 2.596707
1802 | 7 | 1 | 2.597508
1803 | 7 | 1 | 2.59831
1804 | 7 | 1 | 2.598312
1805 | 0 | 0 | 0
1806 | 0 | 0 | 0
1807 | 0 | 0 | 0
1808 | 0 | 0 | 0
1809 | 0 | 0 | 0
1810 | 0 | 0 | 0
1811 | 0 | 0 | 0
1812 | 0 | 0 | 0
1813 | 0 | 0 | 0
1814 | 0 | 0 | 0
1815 | 0 | 0 | 0
1816 | 0 | 0 | 0
1817 | 0 | 0 | 0
1818 | 7 | 1 | 2.598313
1819 | 7 | 1 | 2.598315
1820 | 7 | 1 | 2.598317
1821 | 7 | 1 | 2.598319
1822 | 7 | 1 | 2.598321
1823 | 7 | 1 | 2.598323
1824 | 7 | 1 | 2.598325
1825 | 7 | 1 | 2.598326
1826 | 0 | 0 | 0
1827 | 0 | 0 | 0
1828 | 0 | 0 | 0
1829 | 0 | 0 | 0
1830 | 0 | 0 | 0
1831 | 0 | 0 | 0
1832 | 0 | 0 | 0
1833 | 0 | 0 | 0
1834 | 0 | 0 | 0
1835 | 0 | 0 | 0
1836 | 0 | 0 | 0
1837 | 0 | 0 | 0
1838 | 0 | 0 | 0
1839 | 7 | 1 | 2.598328
1840 | 7 | 1 | 2.59833
1841 | 7 | 1 | 2.598332
1842 | 7 | 1 | 2.598334
1843 | 7 | 1 | 2.598336
1844 | 7 | 1 | 2.598338
1845 | 7 | 1 | 2.598339
1846 | 7 | 1 | 2.598341
1847 | 0 | 0 | 0
1848 | 0 | 0 | 0
1849 | 0 | 0 | 0
1850 | 0 | 0 | 0
1851 | 0 | 0 | 0
1852 | 0 | 0 | 0
1853 | 0 | 0 | 0
1854 | 0 | 0 | 0
1855 | 0 | 0 | 0
1856 | 0 | 0 | 0
1857 | 0 | 0 | 0
1858 | 0 | 0 | 0
1859 | 0 | 0 | 0
1860 | 7 | 1 | 2.598343
1861 | 7 | 1 | 2.598345
1862 | 7 | 1 | 2.598347
1863 | 7 | 1 | 2.598349
1864 | 7 | 1 | 2.598351
1865 | 7 | 1 | 2.598352
1866 | 7 | 1 | 2.598354
1867 | 7 | 1 | 2.598356
1868 | 0 | 0 | 0
1869 | 0 | 0 | 0
1870 | 0 | 0 | 0
1871 | 0 | 0 | 0
1872 | 0 | 0 | 0
1873 | 0 | 0 | 0
1874 | 0 | 0 | 0
1875 | 0 | 0 | 0
1876 | 0 | 0 | 0
1877 | 0 | 0 | 0
1878 | 0 | 0 | 0
1879 | 0 | 0 | 0
1880 | 0 | 0 | 0
1881 | 7 | 1 | 2.598358
1882 | 7 | 1 | 2.59836
1883 | 7 | 1 | 2.598362
1884 | 7 | 1 | 2.598364
1885 | 7 | 1 | 2.598365
1886 | 7 | 1 | 2.598367
1887 | 7 | 1 | 2.598369
1888 | 7 | 1 | 2.598371
1889 | 0 | 0 | 0
1890 | 0 | 0 | 0
1891 | 0 | 0 | 0
1892 | 0 | 0 | 0
1893 | 0 | 0 | 0
1894 | 0 | 0 | 0
1895 | 0 | 0 | 0
1896 | 0 | 0 | 0
1897 | 0 | 0 | 0
1898 | 0 | 0 | 0
1899 | 0 | 0 | 0
1900 | 0 | 0 | 0
1901 | 0 | 0 | 0
1902 | 7 | 1 | 2.598373
1903 | 7 | 1 | 2.597514
1904 | 7 | 1 | 2.596655
1905 | 7 | 1 | 2.595796
1906 | 7 | 1 | 2.594936
1907 | 7 | 1 | 2.594077
1908 | 7 | 1 | 2.593218
1909 | 7 | 1 | 2.592359
1910 | 0 | 0 | 0
1911 | 0 | 0 | 0
1912 | 0 | 0 | 0
1913 | 0 | 0 | 0
1914 | 0 | 0 | 0
1915 | 0 | 0 | 0
1916 | 0 | 0 | 0
1917 | 0 | 0 | 0
1918 | 0 | 0 | 0
1919 | 0 | 0 | 0
1920 | 0 | 0 | 0
1921 | 0 | 0 | 0
1922 | 0 | 0 | 0
1923 | 7 | 1 | 2.5915
1924 | 7 | 1 | 2.590641
1925 | 7 | 1 | 2.589782
1926 | 7 | 1 | 2.588922
1927 | 7 | 1 | 2.588063
1928 | 7 | 1 | 2.587204
1929 | 7 | 1 | 2.58674
1930 | 7 | 1 | 2.586275
1931 | 0 | 0 | 0
1932 | 0 | 0 | 0
1933 | 0 | 0 | 0
1934 | 0 | 0 | 0
1935 | 0 | 0 | 0
1936 | 0 | 0 | 0
1937 | 0 | 0 | 0
1938 | 0 | 0 | 0
1939 | 0 | 0 | 0
1940 | 0 | 0 | 0
1941 | 0 | 0 | 0
1942 | 0 | 0 | 0
1943 | 0 | 0 | 0
1944 | 7 | 1 | 2.58581
1945 | 7 | 1 | 2.585346
1946 | 7 | 1 | 2.584881
1947 | 7 | 1 | 2.584417
1948 | 7 | 1 | 2.583952
1949 | 7 | 1 | 2.583488
1950 | 7 | 1 | 2.583023
1951 | 7 | 1 | 2.582558
1952 | 0 | 0 | 0
1953 | 0 | 0 | 0
1954 | 0 | 0 | 0
1955 | 0 | 0 | 0
1956 | 0 | 0 | 0
1957 | 0 | 0 | 0
1958 | 0 | 0 | 0
1959 | 0 | 0 | 0
1960 | 0 | 0 | 0
1961 | 0 | 0 | 0
1962 | 0 | 0 | 0
1963 | 0 | 0 | 0
1964 | 0 | 0 | 0
1965 | 7 | 1 | 2.582094
1966 | 7 | 1 | 2.581629
1967 | 7 | 1 | 2.581165
1968 | 7 | 1 | 2.5807
1969 | 7 | 1 | 2.580236
1970 | 7 | 1 | 2.579771
1971 | 7 | 1 | 2.579306
1972 | 7 | 1 | 2.578842
1973 | 0 | 0 | 0
1974 | 0 | 0 | 0
1975 | 0 | 0 | 0
1976 | 0 | 0 | 0
1977 | 0 | 0 | 0
1978 | 0 | 0 | 0
1979 | 0 | 0 | 0
1980 | 0 | 0 | 0
1981 | 0 | 0 | 0
1982 | 0 | 0 | 0
1983 | 0 | 0 | 0
1984 | 0 | 0 | 0
1985 | 0 | 0 | 0
1986 | 7 | 1 | 2.578377
1987 | 7 | 1 | 2.577913
1988 | 7 | 1 | 2.577448
1989 | 7 | 1 | 2.576984
1990 | 7 | 1 | 2.576519
1991 | 7 | 1 | 2.576054
1992 | 7 | 1 | 2.575523
1993 | 7 | 1 | 2.574992
1994 | 0 | 0 | 0
1995 | 0 | 0 | 0
1996 | 0 | 0 | 0
1997 | 0 | 0 | 0
1998 | 0 | 0 | 0
1999 | 0 | 0 | 0
2000 | 0 | 0 | 0
2001 | 0 | 0 | 0
2002 | 0 | 0 | 0
2003 | 0 | 0 | 0
2004 | 0 | 0 | 0
2005 | 0 | 0 | 0
2006 | 0 | 0 | 0
2007 | 7 | 1 | 2.574461
2008 | 7 | 1 | 2.573929
2009 | 7 | 1 | 2.573398
2010 | 7 | 1 | 2.572867
2011 | 7 | 1 | 2.572336
2012 | 7 | 1 | 2.571805
2013 | 7 | 1 | 2.571273
2014 | 7 | 1 | 2.570742
2015 | 0 | 0 | 0
2016 | 0 | 0 | 0
2017 | 0 | 0 | 0
2018 | 0 | 0 | 0
2019 | 0 | 0 | 0
2020 | 0 | 0 | 0
2021 | 0 | 0 | 0
2022 | 0 | 0 | 0
2023 | 0 | 0 | 0
2024 | 0 | 0 | 0
2025 | 0 | 0 | 0
2026 | 0 | 0 | 0
2027 | 0 | 0 | 0
2028 | 7 | 1 | 2.570211
2029 | 7 | 1 | 2.56968
2030 | 7 | 1 | 2.569148
2031 | 7 | 1 | 2.568617
2032 | 7 | 1 | 2.568086
2033 | 7 | 1 | 2.567555
2034 | 7 | 1 | 2.567023
2035 | 7 | 1 | 2.566492
2036 | 0 | 0 | 0
2037 | 0 | 0 | 0
2038 | 0 | 0 | 0
2039 | 0 | 0 | 0
2040 | 0 | 0 | 0
2041 | 0 | 0 | 0
2042 | 0 | 0 | 0
2043 | 0 | 0 | 0
2044 | 0 | 0 | 0
2045 | 0 | 0 | 0
2046 | 0 | 0 | 0
2047 | 0 | 0 | 0
2048 | 0 | 0 | 0
2049 | 7 | 1 | 2.565961
2050 | 7 | 1 | 2.56543
2051 | 7 | 1 | 2.564898
2052 | 7 | 1 | 2.563583
2053 | 7 | 1 | 2.562268
2054 | 7 | 1 | 2.560953
2055 | 7 | 1 | 2.559638
2056 | 7 | 1 | 2.558323
2057 | 0 | 0 | 0
2058 | 0 | 0 | 0
2059 | 0 | 0 | 0
2060 | 0 | 0 | 0
2061 | 0 | 0 | 0
2062 | 0 | 0 | 0
2063 | 0 | 0 | 0
2064 | 0 | 0 | 0
2065 | 0 | 0 | 0
2066 | 0 | 0 | 0
2067 | 0 | 0 | 0
2068 | 0 | 0 | 0
2069 | 0 | 0 | 0
2070 | 7 | 1 | 2.557008
2071 | 7 | 1 | 2.555693
2072 | 7 | 1 | 2.554378
2073 | 7 | 1 | 2.553063
2074 | 7 | 1 | 2.551748
2075 | 7 | 1 | 2.550432
2076 | 7 | 1 | 2.549117
2077 | 7 | 1 | 2.547802
2078 | 0 | 0 | 0
2079 | 0 | 0 | 0
2080 | 0 | 0 | 0
2081 | 0 | 0 | 0
2082 | 0 | 0 | 0
2083 | 0 | 0 | 0
2084 | 0 | 0 | 0
2085 | 0 | 0 | 0
2086 | 0 | 0 | 0
2087 | 0 | 0 | 0
2088 | 0 | 0 | 0
2089 | 0 | 0 | 0
2090 | 0 | 0 | 0
2091 | 7 | 1 | 2.546487
2092 | 7 | 1 | 2.545172
2093 | 7 | 1 | 2.543857
2094 | 7 | 1 | 2.542542
2095 | 7 | 1 | 2.543663
2096 | 7 | 1 | 2.544785
2097 | 7 | 1 | 2.545906
2098 | 7 | 1 | 2.547027
2099 | 0 | 0 | 0
2100 | 0 | 0 | 0
2101 | 0 | 0 | 0
2102 | 0 | 0 | 0
2103 | 0 | 0 | 0
2104 | 0 | 0 | 0
2105 | 0 | 0 | 0
2106 | 0 | 0 | 0
2107 | 0 | 0 | 0
2108 | 0 | 0 | 0
2109 | 0 | 0 | 0
2110 | 0 | 0 | 0
2111 | 0 | 0 | 0
2112 | 7 | 1 | 2.548148
2113 | 7 | 1 | 2.54927
2114 | 7 | 1 | 2.550391
2115 | 7 | 1 | 2.551512
2116 | 7 | 1 | 2.552634
2117 | 7 | 1 | 2.553755
2118 | 7 | 1 | 2.553757
2119 | 7 | 1 | 2.553759
2120 | 0 | 0 | 0
2121 | 0 | 0 | 0
2122 | 0 | 0 | 0
2123 | 0 | 0 | 0
2124 | 0 | 0 | 0
2125 | 0 | 0 | 0
2126 | 0 | 0 | 0
2127 | 0 | 0 | 0
2128 | 0 | 0 | 0
2129 | 0 | 0 | 0
2130 | 0 | 0 | 0
2131 | 0 | 0 | 0
2132 | 0 | 0 | 0
2133 | 7 | 1 | 2.553761
2134 | 7 | 1 | 2.553763
2135 | 7 | 1 | 2.553765
2136 | 7 | 1 | 2.553767
2137 | 7 | 1 | 2.553769
2138 | 7 | 1 | 2.55377
2139 | 7 | 1 | 2.553772
2140 | 7 | 1 | 2.553774
2141 | 0 | 0 | 0
2142 | 0 | 0 | 0
2143 | 0 | 0 | 0
2144 | 0 | 0 | 0
2145 | 0 | 0 | 0
2146 | 0 | 0 | 0
2147 | 0 | 0 | 0
2148 | 0 | 0 | 0
2149 | 0 | 0 | 0
2150 | 0 | 0 | 0
2151 | 0 | 0 | 0
2152 | 0 | 0 | 0
2153 | 0 | 0 | 0
2154 | 7 | 1 | 2.553776
2155 | 7 | 1 | 2.553778
2156 | 7 | 1 | 2.55378
2157 | 7 | 1 | 2.553782
2158 | 7 | 1 | 2.553784
2159 | 7 | 1 | 2.553786
2160 | 7 | 1 | 2.553788
2161 | 7 | 1 | 2.55379
2162 | 0 | 0 | 0
2163 | 0 | 0 | 0
2164 | 0 | 0 | 0
2165 | 0 | 0 | 0
2166 | 0 | 0 | 0
2167 | 0 | 0 | 0
2168 | 0 | 0 | 0
2169 | 0 | 0 | 0
2170 | 0 | 0 | 0
2171 | 0 | 0 | 0
2172 | 0 | 0 | 0
2173 | 0 | 0 | 0
2174 | 0 | 0 | 0
2175 | 7 | 1 | 2.553792
2176 | 7 | 1 | 2.553793
2177 | 7 | 1 | 2.553795
2178 | 7 | 1 | 2.553797
2179 | 7 | 1 | 2.553799
2180 | 7 | 1 | 2.555836
2181 | 7 | 1 | 2.557873
2182 | 7 | 1 | 2.55991
2183 | 0 | 0 | 0
2184 | 0 | 0 | 0
2185 | 0 | 0 | 0
2186 | 0 | 0 | 0
2187 | 0 | 0 | 0
2188 | 0 | 0 | 0
2189 | 0 | 0 | 0
2190 | 0 | 0 | 0
2191 | 0 | 0 | 0
2192 | 0 | 0 | 0
2193 | 0 | 0 | 0
2194 | 0 | 0 | 0
2195 | 0 | 0 | 0
2196 | 7 | 1 | 2.561947
2197 | 7 | 1 | 2.563984
2198 | 7 | 1 | 2.566021
2199 | 7 | 1 | 2.568058
2200 | 7 | 1 | 2.570095
2201 | 7 | 1 | 2.572132
2202 | 7 | 1 | 2.574169
2203 | 7 | 1 | 2.576206
2204 | 0 | 0 | 0
2205 | 0 | 0 | 0
2206 | 0 | 0 | 0
2207 | 0 | 0 | 0
2208 | 0 | 0 | 0
2209 | 0 | 0 | 0
2210 | 0 | 0 | 0
2211 | 0 | 0 | 0
2212 | 0 | 0 | 0
2213 | 0 | 0 | 0
2214 | 0 | 0 | 0
2215 | 0 | 0 | 0
2216 | 0 | 0 | 0
2217 | 7 | 1 | 2.573969
2218 | 7 | 1 | 2.571732
2219 | 7 | 1 | 2.569495
2220 | 7 | 1 | 2.567259
2221 | 7 | 1 | 2.565022
2222 | 7 | 1 | 2.562785
2223 | 7 | 1 | 2.560548
2224 | 7 | 1 | 2.558311
2225 | 0 | 0 | 0
2226 | 0 | 0 | 0
2227 | 0 | 0 | 0
2228 | 0 | 0 | 0
2229 | 0 | 0 | 0
2230 | 0 | 0 | 0
2231 | 0 | 0 | 0
2232 | 0 | 0 | 0
2233 | 0 | 0 | 0
2234 | 0 | 0 | 0
2235 | 0 | 0 | 0
2236 | 0 | 0 | 0
2237 | 0 | 0 | 0
2238 | 7 | 1 | 2.556074
2239 | 7 | 1 | 2.553837
2240 | 7 | 1 | 2.55318
2241 | 7 | 1 | 2.552524
2242 | 7 | 1 | 2.551867
2243 | 7 | 1 | 2.551211
2244 | 7 | 1 | 2.550554
2245 | 7 | 1 | 2.549897
2246 | 0 | 0 | 0
2247 | 0 | 0 | 0
2248 | 0 | 0 | 0
2249 | 0 | 0 | 0
2250 | 0 | 0 | 0
2251 | 0 | 0 | 0
2252 | 0 | 0 | 0
2253 | 0 | 0 | 0
2254 | 0 | 0 | 0
2255 | 0 | 0 | 0
2256 | 0 | 0 | 0
2257 | 0 | 0 | 0
2258 | 0 | 0 | 0
2259 | 7 | 1 | 2.549241
2260 | 7 | 1 | 2.548584
2261 | 7 | 1 | 2.547928
2262 | 7 | 1 | 2.547271
2263 | 7 | 1 | 2.546614
2264 | 7 | 1 | 2.545958
2265 | 7 | 1 | 2.545301
2266 | 7 | 1 | 2.544645
2267 | 0 | 0 | 0
2268 | 0 | 0 | 0
2269 | 0 | 0 | 0
2270 | 0 | 0 | 0
2271 | 0 | 0 | 0
2272 | 0 | 0 | 0
2273 | 0 | 0 | 0
2274 | 0 | 0 | 0
2275 | 0 | 0 | 0
2276 | 0 | 0 | 0
2277 | 0 | 0 | 0
2278 | 0 | 0 | 0
2279 | 0 | 0 | 0
2280 | 7 | 1 | 2.543988
2281 | 7 | 1 | 2.543331
2282 | 7 | 1 | 2.542675
2283 | 7 | 1 | 2.543236
2284 | 7 | 1 | 2.543798
2285 | 7 | 1 | 2.544359
2286 | 7 | 1 | 2.544921
2287 | 7 | 1 | 2.545483
2288 | 0 | 0 | 0
2289 | 0 | 0 | 0
2290 | 0 | 0 | 0
2291 | 0 | 0 | 0
2292 | 0 | 0 | 0
2293 | 0 | 0 | 0
2294 | 0 | 0 | 0
2295 | 0 | 0 | 0
2296 | 0 | 0 | 0
2297 | 0 | 0 | 0
2298 | 0 | 0 | 0
2299 | 0 | 0 | 0
2300 | 0 | 0 | 0
2301 | 7 | 1 | 2.546044
2302 | 7 | 1 | 2.546606
2303 | 7 | 1 | 2.547167
2304 | 7 | 1 | 2.547729
2305 | 7 | 1 | 2.548291
2306 | 7 | 1 | 2.548852
2307 | 7 | 1 | 2.549414
2308 | 7 | 1 | 2.549975
2309 | 0 | 0 | 0
2310 | 0 | 0 | 0
2311 | 0 | 0 | 0
2312 | 0 | 0 | 0
2313 | 0 | 0 | 0
2314 | 0 | 0 | 0
2315 | 0 | 0 | 0
2316 | 0 | 0 | 0
2317 | 0 | 0 | 0
2318 | 0 | 0 | 0
2319 | 0 | 0 | 0
2320 | 0 | 0 | 0
2321 | 0 | 0 | 0
2322 | 7 | 1 | 2.550537
2323 | 7 | 1 | 2.551099
2324 | 7 | 1 | 2.55166
2325 | 7 | 1 | 2.552222
2326 | 7 | 1 | 2.552783
2327 | 7 | 1 | 2.553345
2328 | 7 | 1 | 2.553907
2329 | 7 | 1 | 2.553908
2330 | 0 | 0 | 0
2331 | 0 | 0 | 0
2332 | 0 | 0 | 0
2333 | 0 | 0 | 0
2334 | 0 | 0 | 0
2335 | 0 | 0 | 0
2336 | 0 | 0 | 0
2337 | 0 | 0 | 0
2338 | 0 | 0 | 0
2339 | 0 | 0 | 0
2340 | 0 | 0 | 0
2341 | 0 | 0 | 0
2342 | 0 | 0 | 0
2343 | 7 | 1 | 2.55391
2344 | 7 | 1 | 2.553912
2345 | 7 | 1 | 2.553914
2346 | 7 | 1 | 2.553916
2347 | 7 | 1 | 2.553917
2348 | 7 | 1 | 2.553919
2349 | 7 | 1 | 2.553921
2350 | 7 | 1 | 2.553923
2351 | 0 | 0 | 0
2352 | 0 | 0 | 0
2353 | 0 | 0 | 0
2354 | 0 | 0 | 0
2355 | 0 | 0 | 0
2356 | 0 | 0 | 0
2357 | 0 | 0 | 0
2358 | 0 | 0 | 0
2359 | 0 | 0 | 0
2360 | 0 | 0 | 0
2361 | 0 | 0 | 0
2362 | 0 | 0 | 0
2363 | 0 | 0 | 0
2364 | 7 | 1 | 2.553925
2365 | 7 | 1 | 2.553926
2366 | 7 | 1 | 2.553928
2367 | 7 | 1 | 2.55393
2368 | 7 | 1 | 2.553932
2369 | 7 | 1 | 2.554795
2370 | 7 | 1 | 2.555658
2371 | 7 | 1 | 2.556521
2372 | 0 | 0 | 0
2373 | 0 | 0 | 0
2374 | 0 | 0 | 0
2375 | 0 | 0 | 0
2376 | 0 | 0 | 0
2377 | 0 | 0 | 0
2378 | 0 | 0 | 0
2379 | 0 | 0 | 0
2380 | 0 | 0 | 0
2381 | 0 | 0 | 0
2382 | 0 | 0 | 0
2383 | 0 | 0 | 0
2384 | 0 | 0 | 0
2385 | 7 | 1 | 2.557384
2386 | 7 | 1 | 2.558247
2387 | 7 | 1 | 2.55911
2388 | 7 | 1 | 2.559973
2389 | 7 | 1 | 2.560836
2390 | 7 | 1 | 2.561699
2391 | 7 | 1 | 2.562562
2392 | 7 | 1 | 2.563425
2393 | 0 | 0 | 0
2394 | 0 | 0 | 0
2395 | 0 | 0 | 0
2396 | 0 | 0 | 0
2397 | 0 | 0 | 0
2398 | 0 | 0 | 0
2399 | 0 | 0 | 0
2400 | 0 | 0 | 0
2401 | 0 | 0 | 0
2402 | 0 | 0 | 0
2403 | 0 | 0 | 0
2404 | 0 | 0 | 0
2405 | 0 | 0 | 0
2406 | 7 | 1 | 2.564288
2407 | 7 | 1 | 2.565151
2408 | 7 | 1 | 2.563474
2409 | 7 | 1 | 2.561797
2410 | 7 | 1 | 2.56012
2411 | 7 | 1 | 2.558442
2412 | 7 | 1 | 2.556765
2413 | 7 | 1 | 2.555088
2414 | 0 | 0 | 0
2415 | 0 | 0 | 0
2416 | 0 | 0 | 0
2417 | 0 | 0 | 0
2418 | 0 | 0 | 0
2419 | 0 | 0 | 0
2420 | 0 | 0 | 0
2421 | 0 | 0 | 0
2422 | 0 | 0 | 0
2423 | 0 | 0 | 0
2424 | 0 | 0 | 0
2425 | 0 | 0 | 0
2426 | 0 | 0 | 0
2427 | 7 | 1 | 2.553411
2428 | 7 | 1 | 2.551734
2429 | 7 | 1 | 2.550056
2430 | 7 | 1 | 2.548379
2431 | 7 | 1 | 2.546702
2432 | 7 | 1 | 2.545025
2433 | 7 | 1 | 2.543348
2434 | 7 | 1 | 2.54167
2435 | 0 | 0 | 0
2436 | 0 | 0 | 0
2437 | 0 | 0 | 0
2438 | 0 | 0 | 0
2439 | 0 | 0 | 0
2440 | 0 | 0 | 0
2441 | 0 | 0 | 0
2442 | 0 | 0 | 0
2443 | 0 | 0 | 0
2444 | 0 | 0 | 0
2445 | 0 | 0 | 0
2446 | 0 | 0 | 0
2447 | 0 | 0 | 0
2448 | 7 | 1 | 2.539993
2449 | 7 | 1 | 2.538316
2450 | 7 | 1 | 2.536639
2451 | 7 | 1 | 2.534962
2452 | 7 | 1 | 2.533284
2453 | 7 | 1 | 2.531607
2454 | 7 | 1 | 2.53001
2455 | 7 | 1 | 2.528412
2456 | 0 | 0 | 0
2457 | 0 | 0 | 0
2458 | 0 | 0 | 0
2459 | 0 | 0 | 0
2460 | 0 | 0 | 0
2461 | 0 | 0 | 0
2462 | 0 | 0 | 0
2463 | 0 | 0 | 0
2464 | 0 | 0 | 0
2465 | 0 | 0 | 0
2466 | 0 | 0 | 0
2467 | 0 | 0 | 0
2468 | 0 | 0 | 0
2469 | 7 | 1 | 2.526815
2470 | 7 | 1 | 2.525218
2471 | 7 | 1 | 2.52362
2472 | 7 | 1 | 2.522023
2473 | 7 | 1 | 2.520426
2474 | 7 | 1 | 2.519308
2475 | 7 | 1 | 2.518191
2476 | 7 | 1 | 2.517073
2477 | 0 | 0 | 0
2478 | 0 | 0 | 0
2479 | 0 | 0 | 0
2480 | 0 | 0 | 0
2481 | 0 | 0 | 0
2482 | 0 | 0 | 0
2483 | 0 | 0 | 0
2484 | 0 | 0 | 0
2485 | 0 | 0 | 0
2486 | 0 | 0 | 0
2487 | 0 | 0 | 0
2488 | 0 | 0 | 0
2489 | 0 | 0 | 0
2490 | 7 | 1 | 2.515956
2491 | 7 | 1 | 2.514838
2492 | 7 | 1 | 2.513721
2493 | 7 | 1 | 2.512603
2494 | 7 | 1 | 2.511486
2495 | 7 | 1 | 2.510368
2496 | 7 | 1 | 2.509251
2497 | 7 | 1 | 2.509253
2498 | 0 | 0 | 0
2499 | 0 | 0 | 0
2500 | 0 | 0 | 0
2501 | 0 | 0 | 0
2502 | 0 | 0 | 0
2503 | 0 | 0 | 0
2504 | 0 | 0 | 0
2505 | 0 | 0 | 0
2506 | 0 | 0 | 0
2507 | 0 | 0 | 0
2508 | 0 | 0 | 0
2509 | 0 | 0 | 0
2510 | 0 | 0 | 0
2511 | 7 | 1 | 2.509254
2512 | 7 | 1 | 2.509256
2513 | 7 | 1 | 2.509258
2514 | 7 | 1 | 2.50926
2515 | 7 | 1 | 2.509262
2516 | 7 | 1 | 2.509263
2517 | 7 | 1 | 2.509265
2518 | 7 | 1 | 2.509267
2519 | 0 | 0 | 0
2520 | 0 | 0 | 0
2521 | 0 | 0 | 0
2522 | 0 | 0 | 0
2523 | 0 | 0 | 0
2524 | 0 | 0 | 0
2525 | 0 | 0 | 0
2526 | 0 | 0 | 0
2527 | 0 | 0 | 0
2528 | 0 | 0 | 0
2529 | 0 | 0 | 0
2530 | 0 | 0 | 0
2531 | 0 | 0 | 0
2532 | 7 | 1 | 2.509269
2533 | 7 | 1 | 2.509271
2534 | 7 | 1 | 2.509272
2535 | 7 | 1 | 2.509274
2536 | 7 | 1 | 2.509276
2537 | 7 | 1 | 2.501815
2538 | 7 | 1 | 2.494355
2539 | 7 | 1 | 2.486894
2540 | 0 | 0 | 0
2541 | 0 | 0 | 0
2542 | 0 | 0 | 0
2543 | 0 | 0 | 0
2544 | 0 | 0 | 0
2545 | 0 | 0 | 0
2546 | 0 | 0 | 0
2547 | 0 | 0 | 0
2548 | 0 | 0 | 0
2549 | 0 | 0 | 0
2550 | 0 | 0 | 0
2551 | 0 | 0 | 0
2552 | 0 | 0 | 0
2553 | 7 | 1 | 2.48643
2554 | 7 | 1 | 2.485965
2555 | 7 | 1 | 2.485501
2556 | 7 | 1 | 2.485036
2557 | 7 | 1 | 2.484571
2558 | 7 | 1 | 2.484107
2559 | 7 | 1 | 2.483642
2560 | 7 | 1 | 2.483178
2561 | 0 | 0 | 0
2562 | 0 | 0 | 0
2563 | 0 | 0 | 0
2564 | 0 | 0 | 0
2565 | 0 | 0 | 0
2566 | 0 | 0 | 0
2567 | 0 | 0 | 0
2568 | 0 | 0 | 0
2569 | 0 | 0 | 0
2570 | 0 | 0 | 0
2571 | 0 | 0 | 0
2572 | 0 | 0 | 0
2573 | 0 | 0 | 0
2574 | 7 | 1 | 2.482713
2575 | 7 | 1 | 2.482249
2576 | 7 | 1 | 2.481784
2577 | 7 | 1 | 2.481319
2578 | 7 | 1 | 2.480855
2579 | 7 | 1 | 2.48039
2580 | 7 | 1 | 2.479926
2581 | 7 | 1 | 2.479461
2582 | 0 | 0 | 0
2583 | 0 | 0 | 0
2584 | 0 | 0 | 0
2585 | 0 | 0 | 0
2586 | 0 | 0 | 0
2587 | 0 | 0 | 0
2588 | 0 | 0 | 0
2589 | 0 | 0 | 0
2590 | 0 | 0 | 0
2591 | 0 | 0 | 0
2592 | 0 | 0 | 0
2593 | 0 | 0 | 0
2594 | 0 | 0 | 0
2595 | 7 | 1 | 2.478997
2596 | 7 | 1 | 2.478532
2597 | 7 | 1 | 2.478067
2598 | 7 | 1 | 2.477603
2599 | 7 | 1 | 2.477138
2600 | 7 | 1 | 2.476674
2601 | 7 | 1 | 2.476209
2602 | 7 | 1 | 2.475745
2603 | 0 | 0 | 0
2604 | 0 | 0 | 0
2605 | 0 | 0 | 0
2606 | 0 | 0 | 0
2607 | 0 | 0 | 0
2608 | 0 | 0 | 0
2609 | 0 | 0 | 0
2610 | 0 | 0 | 0
2611 | 0 | 0 | 0
2612 | 0 | 0 | 0
2613 | 0 | 0 | 0
2614 | 0 | 0 | 0
2615 | 0 | 0 | 0
2616 | 7 | 1 | 2.475746
2617 | 7 | 1 | 2.475748
2618 | 7 | 1 | 2.47575
2619 | 7 | 1 | 2.475752
2620 | 7 | 1 | 2.475754
2621 | 7 | 1 | 2.475756
2622 | 7 | 1 | 2.475757
2623 | 7 | 1 | 2.475759
2624 | 0 | 0 | 0
2625 | 0 | 0 | 0
2626 | 0 | 0 | 0
2627 | 0 | 0 | 0
2628 | 0 | 0 | 0
2629 | 0 | 0 | 0
2630 | 0 | 0 | 0
2631 | 0 | 0 | 0
2632 | 0 | 0 | 0
2633 | 0 | 0 | 0
2634 | 0 | 0 | 0
2635 | 0 | 0 | 0
2636 | 0 | 0 | 0
2637 | 7 | 1 | 2.475761
2638 | 7 | 1 | 2.475763
2639 | 7 | 1 | 2.475765
2640 | 7 | 1 | 2.475767
2641 | 7 | 1 | 2.475769
2642 | 7 | 1 | 2.47577
2643 | 7 | 1 | 2.475772
2644 | 7 | 1 | 2.475774
2645 | 0 | 0 | 0
2646 | 0 | 0 | 0
2647 | 0 | 0 | 0
2648 | 0 | 0 | 0
2649 | 0 | 0 | 0
2650 | 0 | 0 | 0
2651 | 0 | 0 | 0
2652 | 0 | 0 | 0
2653 | 0 | 0 | 0
2654 | 0 | 0 | 0
2655 | 0 | 0 | 0
2656 | 0 | 0 | 0
2657 | 0 | 0 | 0
2658 | 7 | 1 | 2.475776
2659 | 7 | 1 | 2.475778
2660 | 7 | 1 | 2.47578
2661 | 7 | 1 | 2.475781
2662 | 7 | 1 | 2.475783
2663 | 7 | 1 | 2.475785
2664 | 7 | 1 | 2.475787
2665 | 7 | 1 | 2.475789
2666 | 0 | 0 | 0
2667 | 0 | 0 | 0
2668 | 0 | 0 | 0
2669 | 0 | 0 | 0
2670 | 0 | 0 | 0
2671 | 0 | 0 | 0
2672 | 0 | 0 | 0
2673 | 0 | 0 | 0
2674 | 0 | 0 | 0
2675 | 0 | 0 | 0
2676 | 0 | 0 | 0
2677 | 0 | 0 | 0
2678 | 0 | 0 | 0
2679 | 7 | 1 | 2.47635
2680 | 7 | 1 | 2.476912
2681 | 7 | 1 | 2.477474
2682 | 7 | 1 | 2.478035
2683 | 7 | 1 | 2.478597
2684 | 7 | 1 | 2.479158
2685 | 7 | 1 | 2.47972
2686 | 7 | 1 | 2.480282
2687 | 0 | 0 | 0
2688 | 0 | 0 | 0
2689 | 0 | 0 | 0
2690 | 0 | 0 | 0
2691 | 0 | 0 | 0
2692 | 0 | 0 | 0
2693 | 0 | 0 | 0
2694 | 0 | 0 | 0
2695 | 0 | 0 | 0
2696 | 0 | 0 | 0
2697 | 0 | 0 | 0
2698 | 0 | 0 | 0
2699 | 0 | 0 | 0
2700 | 7 | 1 | 2.480843
2701 | 7 | 1 | 2.481405
2702 | 7 | 1 | 2.481966
2703 | 7 | 1 | 2.482528
2704 | 7 | 1 | 2.48309
2705 | 7 | 1 | 2.483651
2706 | 7 | 1 | 2.484213
2707 | 7 | 1 | 2.484774
2708 | 0 | 0 | 0
2709 | 0 | 0 | 0
2710 | 0 | 0 | 0
2711 | 0 | 0 | 0
2712 | 0 | 0 | 0
2713 | 0 | 0 | 0
2714 | 0 | 0 | 0
2715 | 0 | 0 | 0
2716 | 0 | 0 | 0
2717 | 0 | 0 | 0
2718 | 0 | 0 | 0
2719 | 0 | 0 | 0
2720 | 0 | 0 | 0
2721 | 7 | 1 | 2.485336
2722 | 7 | 1 | 2.485898
2723 | 7 | 1 | 2.486459
2724 | 7 | 1 | 2.487021
2725 | 7 | 1 | 2.487023
2726 | 7 | 1 | 2.487025
2727 | 7 | 1 | 2.487026
2728 | 7 | 1 | 2.487028
2729 | 0 | 0 | 0
2730 | 0 | 0 | 0
2731 | 0 | 0 | 0
2732 | 0 | 0 | 0
2733 | 0 | 0 | 0
2734 | 0 | 0 | 0
2735 | 0 | 0 | 0
2736 | 0 | 0 | 0
2737 | 0 | 0 | 0
2738 | 0 | 0 | 0
2739 | 0 | 0 | 0
2740 | 0 | 0 | 0
2741 | 0 | 0 | 0
2742 | 7 | 1 | 2.48703
2743 | 7 | 1 | 2.487032
2744 | 7 | 1 | 2.487034
2745 | 7 | 1 | 2.487036
2746 | 7 | 1 | 2.487038
2747 | 7 | 1 | 2.48704
2748 | 7 | 1 | 2.488108
2749 | 7 | 1 | 2.489176
2750 | 0 | 0 | 0
2751 | 0 | 0 | 0
2752 | 0 | 0 | 0
2753 | 0 | 0 | 0
2754 | 0 | 0 | 0
2755 | 0 | 0 | 0
2756 | 0 | 0 | 0
2757 | 0 | 0 | 0
2758 | 0 | 0 | 0
2759 | 0 | 0 | 0
2760 | 0 | 0 | 0
2761 | 0 | 0 | 0
2762 | 0 | 0 | 0
2763 | 7 | 1 | 2.490243
2764 | 7 | 1 | 2.491311
2765 | 7 | 1 | 2.492379
2766 | 7 | 1 | 2.493447
2767 | 7 | 1 | 2.494515
2768 | 7 | 1 | 2.495583
2769 | 7 | 1 | 2.496651
2770 | 7 | 1 | 2.497719
2771 | 0 | 0 | 0
2772 | 0 | 0 | 0
2773 | 0 | 0 | 0
2774 | 0 | 0 | 0
2775 | 0 | 0 | 0
2776 | 0 | 0 | 0
2777 | 0 | 0 | 0
2778 | 0 | 0 | 0
2779 | 0 | 0 | 0
2780 | 0 | 0 | 0
2781 | 0 | 0 | 0
2782 | 0 | 0 | 0
2783 | 0 | 0 | 0
2784 | 7 | 1 | 2.498787
2785 | 7 | 1 | 2.499855
2786 | 7 | 1 | 2.500922
2787 | 7 | 1 | 2.50199
2788 | 7 | 1 | 2.503058
2789 | 7 | 1 | 2.504126
2790 | 7 | 1 | 2.505194
2791 | 7 | 1 | 2.506262
2792 | 0 | 0 | 0
2793 | 0 | 0 | 0
2794 | 0 | 0 | 0
2795 | 0 | 0 | 0
2796 | 0 | 0 | 0
2797 | 0 | 0 | 0
2798 | 0 | 0 | 0
2799 | 0 | 0 | 0
2800 | 0 | 0 | 0
2801 | 0 | 0 | 0
2802 | 0 | 0 | 0
2803 | 0 | 0 | 0
2804 | 0 | 0 | 0
2805 | 7 | 1 | 2.50733
2806 | 7 | 1 | 2.508398
2807 | 7 | 1 | 2.509466
2808 | 7 | 1 | 2.509468
2809 | 7 | 1 | 2.509469
2810 | 7 | 1 | 2.509471
2811 | 7 | 1 | 2.509473
2812 | 7 | 1 | 2.509475
2813 | 0 | 0 | 0
2814 | 0 | 0 | 0
2815 | 0 | 0 | 0
2816 | 0 | 0 | 0
2817 | 0 | 0 | 0
2818 | 0 | 0 | 0
2819 | 0 | 0 | 0
2820 | 0 | 0 | 0
2821 | 0 | 0 | 0
2822 | 0 | 0 | 0
2823 | 0 | 0 | 0
2824 | 0 | 0 | 0
2825 | 0 | 0 | 0
2826 | 7 | 1 | 2.509477
2827 | 7 | 1 | 2.509479
2828 | 7 | 1 | 2.509481
2829 | 7 | 1 | 2.509483
2830 | 7 | 1 | 2.509485
2831 | 7 | 1 | 2.509901
2832 | 7 | 1 | 2.510318
2833 | 7 | 1 | 2.510734
2834 | 0 | 0 | 0
2835 | 0 | 0 | 0
2836 | 0 | 0 | 0
2837 | 0 | 0 | 0
2838 | 0 | 0 | 0
2839 | 0 | 0 | 0
2840 | 0 | 0 | 0
2841 | 0 | 0 | 0
2842 | 0 | 0 | 0
2843 | 0 | 0 | 0
2844 | 0 | 0 | 0
2845 | 0 | 0 | 0
2846 | 0 | 0 | 0
2847 | 7 | 1 | 2.51115
2848 | 7 | 1 | 2.511567
2849 | 7 | 1 | 2.511983
2850 | 7 | 1 | 2.5124
2851 | 7 | 1 | 2.512816
2852 | 7 | 1 | 2.513233
2853 | 7 | 1 | 2.513649
2854 | 7 | 1 | 2.514066
2855 | 0 | 0 | 0
2856 | 0 | 0 | 0
2857 | 0 | 0 | 0
2858 | 0 | 0 | 0
2859 | 0 | 0 | 0
2860 | 0 | 0 | 0
2861 | 0 | 0 | 0
2862 | 0 | 0 | 0
2863 | 0 | 0 | 0
2864 | 0 | 0 | 0
2865 | 0 | 0 | 0
2866 | 0 | 0 | 0
2867 | 0 | 0 | 0
2868 | 7 | 1 | 2.514482
2869 | 7 | 1 | 2.514899
2870 | 7 | 1 | 2.515315
2871 | 7 | 1 | 2.515732
2872 | 7 | 1 | 2.516148
2873 | 7 | 1 | 2.516565
2874 | 7 | 1 | 2.516981
2875 | 7 | 1 | 2.517397
2876 | 0 | 0 | 0
2877 | 0 | 0 | 0
2878 | 0 | 0 | 0
2879 | 0 | 0 | 0
2880 | 0 | 0 | 0
2881 | 0 | 0 | 0
2882 | 0 | 0 | 0
2883 | 0 | 0 | 0
2884 | 0 | 0 | 0
2885 | 0 | 0 | 0
2886 | 0 | 0 | 0
2887 | 0 | 0 | 0
2888 | 0 | 0 | 0
2889 | 7 | 1 | 2.517814
2890 | 7 | 1 | 2.51823
2891 | 7 | 1 | 2.518647
2892 | 7 | 1 | 2.519063
2893 | 7 | 1 | 2.51948
2894 | 7 | 1 | 2.519896
2895 | 7 | 1 | 2.520313
2896 | 7 | 1 | 2.520729
2897 | 0 | 0 | 0
2898 | 0 | 0 | 0
2899 | 0 | 0 | 0
2900 | 0 | 0 | 0
2901 | 0 | 0 | 0
2902 | 0 | 0 | 0
2903 | 0 | 0 | 0
2904 | 0 | 0 | 0
2905 | 0 | 0 | 0
2906 | 0 | 0 | 0
2907 | 0 | 0 | 0
2908 | 0 | 0 | 0
2909 | 0 | 0 | 0
2910 | 7 | 1 | 2.521291
2911 | 7 | 1 | 2.521852
2912 | 7 | 1 | 2.522414
2913 | 7 | 1 | 2.522976
2914 | 7 | 1 | 2.523537
2915 | 7 | 1 | 2.524099
2916 | 7 | 1 | 2.52466
2917 | 7 | 1 | 2.525222
2918 | 0 | 0 | 0
2919 | 0 | 0 | 0
2920 | 0 | 0 | 0
2921 | 0 | 0 | 0
2922 | 0 | 0 | 0
2923 | 0 | 0 | 0
2924 | 0 | 0 | 0
2925 | 0 | 0 | 0
2926 | 0 | 0 | 0
2927 | 0 | 0 | 0
2928 | 0 | 0 | 0
2929 | 0 | 0 | 0
2930 | 0 | 0 | 0
2931 | 7 | 1 | 2.525784
2932 | 7 | 1 | 2.526345
2933 | 7 | 1 | 2.526907
2934 | 7 | 1 | 2.527468
2935 | 7 | 1 | 2.52803
2936 | 7 | 1 | 2.528592
2937 | 7 | 1 | 2.529153
2938 | 7 | 1 | 2.529715
2939 | 0 | 0 | 0
2940 | 0 | 0 | 0
2941 | 0 | 0 | 0
2942 | 0 | 0 | 0
2943 | 0 | 0 | 0
2944 | 0 | 0 | 0
2945 | 0 | 0 | 0
2946 | 0 | 0 | 0
2947 | 0 | 0 | 0
2948 | 0 | 0 | 0
2949 | 0 | 0 | 0
2950 | 0 | 0 | 0
2951 | 0 | 0 | 0
2952 | 7 | 1 | 2.530276
2953 | 7 | 1 | 2.530838
2954 | 7 | 1 | 2.531399
2955 | 7 | 1 | 2.531961
2956 | 7 | 1 | 2.531304
2957 | 7 | 1 | 2.530648
2958 | 7 | 1 | 2.529991
2959 | 7 | 1 | 2.529335
2960 | 0 | 0 | 0
2961 | 0 | 0 | 0
2962 | 0 | 0 | 0
2963 | 0 | 0 | 0
2964 | 0 | 0 | 0
2965 | 0 | 0 | 0
2966 | 0 | 0 | 0
2967 | 0 | 0 | 0
2968 | 0 | 0 | 0
2969 | 0 | 0 | 0
2970 | 0 | 0 | 0
2971 | 0 | 0 | 0
2972 | 0 | 0 | 0
2973 | 7 | 1 | 2.528678
2974 | 7 | 1 | 2.528021
2975 | 7 | 1 | 2.527365
2976 | 7 | 1 | 2.526708
2977 | 7 | 1 | 2.526052
2978 | 7 | 1 | 2.525395
2979 | 7 | 1 | 2.524738
2980 | 7 | 1 | 2.524082
2981 | 0 | 0 | 0
2982 | 0 | 0 | 0
2983 | 0 | 0 | 0
2984 | 0 | 0 | 0
2985 | 0 | 0 | 0
2986 | 0 | 0 | 0
2987 | 0 | 0 | 0
2988 | 0 | 0 | 0
2989 | 0 | 0 | 0
2990 | 0 | 0 | 0
2991 | 0 | 0 | 0
2992 | 0 | 0 | 0
2993 | 0 | 0 | 0
2994 | 7 | 1 | 2.523425
2995 | 7 | 1 | 2.522769
2996 | 7 | 1 | 2.522112
2997 | 7 | 1 | 2.521455
2998 | 7 | 1 | 2.520799
2999 | 7 | 1 | 2.5208
3000 | 7 | 1 | 2.520802
3001 | 7 | 1 | 2.520804
3002 | 0 | 0 | 0
3003 | 0 | 0 | 0
3004 | 0 | 0 | 0
3005 | 0 | 0 | 0
3006 | 0 | 0 | 0
3007 | 0 | 0 | 0
3008 | 0 | 0 | 0
3009 | 0 | 0 | 0
3010 | 0 | 0 | 0
3011 | 0 | 0 | 0
3012 | 0 | 0 | 0
3013 | 0 | 0 | 0
3014 | 0 | 0 | 0
3015 | 7 | 1 | 2.520806
3016 | 7 | 1 | 2.520808
3017 | 7 | 1 | 2.52081
3018 | 7 | 1 | 2.520811
3019 | 7 | 1 | 2.520813
3020 | 7 | 1 | 2.520815
3021 | 7 | 1 | 2.520817
3022 | 7 | 1 | 2.520819
3023 | 0 | 0 | 0
3024 | 0 | 0 | 0
3025 | 0 | 0 | 0
3026 | 0 | 0 | 0
3027 | 0 | 0 | 0
3028 | 0 | 0 | 0
3029 | 0 | 0 | 0
3030 | 0 | 0 | 0
3031 | 0 | 0 | 0
3032 | 0 | 0 | 0
3033 | 0 | 0 | 0
3034 | 0 | 0 | 0
3035 | 0 | 0 | 0
3036 | 7 | 1 | 2.52082
3037 | 7 | 1 | 2.520822
3038 | 7 | 1 | 2.520824
3039 | 7 | 1 | 2.520266
3040 | 7 | 1 | 2.519708
3041 | 7 | 1 | 2.519151
3042 | 7 | 1 | 2.518593
3043 | 7 | 1 | 2.518035
3044 | 0 | 0 | 0
3045 | 0 | 0 | 0
3046 | 0 | 0 | 0
3047 | 0 | 0 | 0
3048 | 0 | 0 | 0
3049 | 0 | 0 | 0
3050 | 0 | 0 | 0
3051 | 0 | 0 | 0
3052 | 0 | 0 | 0
3053 | 0 | 0 | 0
3054 | 0 | 0 | 0
3055 | 0 | 0 | 0
3056 | 0 | 0 | 0
3057 | 7 | 1 | 2.517477
3058 | 7 | 1 | 2.516919
3059 | 7 | 1 | 2.516362
3060 | 7 | 1 | 2.515804
3061 | 7 | 1 | 2.515246
3062 | 7 | 1 | 2.514688
3063 | 7 | 1 | 2.51413
3064 | 7 | 1 | 2.513573
3065 | 0 | 0 | 0
3066 | 0 | 0 | 0
3067 | 0 | 0 | 0
3068 | 0 | 0 | 0
3069 | 0 | 0 | 0
3070 | 0 | 0 | 0
3071 | 0 | 0 | 0
3072 | 0 | 0 | 0
3073 | 0 | 0 | 0
3074 | 0 | 0 | 0
3075 | 0 | 0 | 0
3076 | 0 | 0 | 0
3077 | 0 | 0 | 0
3078 | 7 | 1 | 2.513015
3079 | 7 | 1 | 2.512457
3080 | 7 | 1 | 2.511899
3081 | 7 | 1 | 2.511341
3082 | 7 | 1 | 2.510784
3083 | 7 | 1 | 2.510226
3084 | 7 | 1 | 2.509668
3085 | 7 | 1 | 2.50967
3086 | 0 | 0 | 0
3087 | 0 | 0 | 0
3088 | 0 | 0 | 0
3089 | 0 | 0 | 0
3090 | 0 | 0 | 0
3091 | 0 | 0 | 0
3092 | 0 | 0 | 0
3093 | 0 | 0 | 0
3094 | 0 | 0 | 0
3095 | 0 | 0 | 0
3096 | 0 | 0 | 0
3097 | 0 | 0 | 0
3098 | 0 | 0 | 0
3099 | 7 | 1 | 2.509672
3100 | 7 | 1 | 2.509673
3101 | 7 | 1 | 2.509675
3102 | 7 | 1 | 2.509677
3103 | 7 | 1 | 2.509679
3104 | 7 | 1 | 2.509681
3105 | 7 | 1 | 2.509682
3106 | 7 | 1 | 2.509684
3107 | 0 | 0 | 0
3108 | 0 | 0 | 0
3109 | 0 | 0 | 0
3110 | 0 | 0 | 0
3111 | 0 | 0 | 0
3112 | 0 | 0 | 0
3113 | 0 | 0 | 0
3114 | 0 | 0 | 0
3115 | 0 | 0 | 0
3116 | 0 | 0 | 0
3117 | 0 | 0 | 0
3118 | 0 | 0 | 0
3119 | 0 | 0 | 0
3120 | 7 | 1 | 2.509686
3121 | 7 | 1 | 2.509688
3122 | 7 | 1 | 2.50969
3123 | 7 | 1 | 2.509691
3124 | 7 | 1 | 2.509693
3125 | 7 | 1 | 2.510395
3126 | 7 | 1 | 2.511096
3127 | 7 | 1 | 2.511798
3128 | 0 | 0 | 0
3129 | 0 | 0 | 0
3130 | 0 | 0 | 0
3131 | 0 | 0 | 0
3132 | 0 | 0 | 0
3133 | 0 | 0 | 0
3134 | 0 | 0 | 0
3135 | 0 | 0 | 0
3136 | 0 | 0 | 0
3137 | 0 | 0 | 0
3138 | 0 | 0 | 0
3139 | 0 | 0 | 0
3140 | 0 | 0 | 0
3141 | 7 | 1 | 2.5125
3142 | 7 | 1 | 2.513201
3143 | 7 | 1 | 2.513903
3144 | 7 | 1 | 2.514604
3145 | 7 | 1 | 2.515306
3146 | 7 | 1 | 2.516008
3147 | 7 | 1 | 2.516709
3148 | 7 | 1 | 2.517411
3149 | 0 | 0 | 0
3150 | 0 | 0 | 0
3151 | 0 | 0 | 0
3152 | 0 | 0 | 0
3153 | 0 | 0 | 0
3154 | 0 | 0 | 0
3155 | 0 | 0 | 0
3156 | 0 | 0 | 0
3157 | 0 | 0 | 0
3158 | 0 | 0 | 0
3159 | 0 | 0 | 0
3160 | 0 | 0 | 0
3161 | 0 | 0 | 0
3162 | 7 | 1 | 2.518112
3163 | 7 | 1 | 2.518814
3164 | 7 | 1 | 2.519516
3165 | 7 | 1 | 2.520217
3166 | 7 | 1 | 2.520919
3167 | 7 | 1 | 2.520921
3168 | 7 | 1 | 2.520922
3169 | 7 | 1 | 2.520924
3170 | 0 | 0 | 0
3171 | 0 | 0 | 0
3172 | 0 | 0 | 0
3173 | 0 | 0 | 0
3174 | 0 | 0 | 0
3175 | 0 | 0 | 0
3176 | 0 | 0 | 0
3177 | 0 | 0 | 0
3178 | 0 | 0 | 0
3179 | 0 | 0 | 0
3180 | 0 | 0 | 0
3181 | 0 | 0 | 0
3182 | 0 | 0 | 0
3183 | 7 | 1 | 2.520926
3184 | 7 | 1 | 2.520928
3185 | 7 | 1 | 2.52093
3186 | 7 | 1 | 2.520931
3187 | 7 | 1 | 2.520275
3188 | 7 | 1 | 2.519618
3189 | 7 | 1 | 2.518962
3190 | 7 | 1 | 2.518305
3191 | 0 | 0 | 0
3192 | 0 | 0 | 0
3193 | 0 | 0 | 0
3194 | 0 | 0 | 0
3195 | 0 | 0 | 0
3196 | 0 | 0 | 0
3197 | 0 | 0 | 0
3198 | 0 | 0 | 0
3199 | 0 | 0 | 0
3200 | 0 | 0 | 0
3201 | 0 | 0 | 0
3202 | 0 | 0 | 0
3203 | 0 | 0 | 0
3204 | 7 | 1 | 2.517648
3205 | 7 | 1 | 2.516992
3206 | 7 | 1 | 2.516335
3207 | 7 | 1 | 2.515679
3208 | 7 | 1 | 2.515022
3209 | 7 | 1 | 2.514365
3210 | 7 | 1 | 2.513709
3211 | 7 | 1 | 2.513052
3212 | 0 | 0 | 0
3213 | 0 | 0 | 0
3214 | 0 | 0 | 0
3215 | 0 | 0 | 0
3216 | 0 | 0 | 0
3217 | 0 | 0 | 0
3218 | 0 | 0 | 0
3219 | 0 | 0 | 0
3220 | 0 | 0 | 0
3221 | 0 | 0 | 0
3222 | 0 | 0 | 0
3223 | 0 | 0 | 0
3224 | 0 | 0 | 0
3225 | 7 | 1 | 2.512395
3226 | 7 | 1 | 2.511739
3227 | 7 | 1 | 2.511082
3228 | 7 | 1 | 2.510426
3229 | 7 | 1 | 2.509769
3230 | 7 | 1 | 2.51089
3231 | 7 | 1 | 2.512012
3232 | 7 | 1 | 2.513133
3233 | 0 | 0 | 0
3234 | 0 | 0 | 0
3235 | 0 | 0 | 0
3236 | 0 | 0 | 0
3237 | 0 | 0 | 0
3238 | 0 | 0 | 0
3239 | 0 | 0 | 0
3240 | 0 | 0 | 0
3241 | 0 | 0 | 0
3242 | 0 | 0 | 0
3243 | 0 | 0 | 0
3244 | 0 | 0 | 0
3245 | 0 | 0 | 0
3246 | 7 | 1 | 2.514254
3247 | 7 | 1 | 2.515376
3248 | 7 | 1 | 2.516497
3249 | 7 | 1 | 2.517618
3250 | 7 | 1 | 2.518739
3251 | 7 | 1 | 2.519861
3252 | 7 | 1 | 2.520982
3253 | 7 | 1 | 2.520984
3254 | 0 | 0 | 0
3255 | 0 | 0 | 0
3256 | 0 | 0 | 0
3257 | 0 | 0 | 0
3258 | 0 | 0 | 0
3259 | 0 | 0 | 0
3260 | 0 | 0 | 0
3261 | 0 | 0 | 0
3262 | 0 | 0 | 0
3263 | 0 | 0 | 0
3264 | 0 | 0 | 0
3265 | 0 | 0 | 0
3266 | 0 | 0 | 0
3267 | 7 | 1 | 2.520986
3268 | 7 | 1 | 2.520988
3269 | 7 | 1 | 2.520989
3270 | 7 | 1 | 2.520991
3271 | 7 | 1 | 2.520993
3272 | 7 | 1 | 2.520995
3273 | 7 | 1 | 2.520997
3274 | 7 | 1 | 2.520999
3275 | 0 | 0 | 0
3276 | 0 | 0 | 0
3277 | 0 | 0 | 0
3278 | 0 | 0 | 0
3279 | 0 | 0 | 0
3280 | 0 | 0 | 0
3281 | 0 | 0 | 0
3282 | 0 | 0 | 0
3283 | 0 | 0 | 0
3284 | 0 | 0 | 0
3285 | 0 | 0 | 0
3286 | 0 | 0 | 0
3287 | 0 | 0 | 0
3288 | 7 | 1 | 2.521001
3289 | 7 | 1 | 2.521002
3290 | 7 | 1 | 2.521004
3291 | 7 | 1 | 2.521006
3292 | 7 | 1 | 2.521008
3293 | 7 | 1 | 2.52101
3294 | 7 | 1 | 2.521012
3295 | 7 | 1 | 2.521014
3296 | 0 | 0 | 0
3297 | 0 | 0 | 0
3298 | 0 | 0 | 0
3299 | 0 | 0 | 0
3300 | 0 | 0 | 0
3301 | 0 | 0 | 0
3302 | 0 | 0 | 0
3303 | 0 | 0 | 0
3304 | 0 | 0 | 0
3305 | 0 | 0 | 0
3306 | 0 | 0 | 0
3307 | 0 | 0 | 0
3308 | 0 | 0 | 0
3309 | 7 | 1 | 2.520357
3310 | 7 | 1 | 2.5197
3311 | 7 | 1 | 2.519044
3312 | 7 | 1 | 2.518387
3313 | 7 | 1 | 2.517731
3314 | 7 | 1 | 2.517074
3315 | 7 | 1 | 2.516417
3316 | 7 | 1 | 2.515761
3317 | 0 | 0 | 0
3318 | 0 | 0 | 0
3319 | 0 | 0 | 0
3320 | 0 | 0 | 0
3321 | 0 | 0 | 0
3322 | 0 | 0 | 0
3323 | 0 | 0 | 0
3324 | 0 | 0 | 0
3325 | 0 | 0 | 0
3326 | 0 | 0 | 0
3327 | 0 | 0 | 0
3328 | 0 | 0 | 0
3329 | 0 | 0 | 0
3330 | 7 | 1 | 2.515104
3331 | 7 | 1 | 2.514447
3332 | 7 | 1 | 2.513791
3333 | 7 | 1 | 2.513134
3334 | 7 | 1 | 2.512478
3335 | 7 | 1 | 2.511821
3336 | 7 | 1 | 2.511164
3337 | 7 | 1 | 2.510508
3338 | 0 | 0 | 0
3339 | 0 | 0 | 0
3340 | 0 | 0 | 0
3341 | 0 | 0 | 0
3342 | 0 | 0 | 0
3343 | 0 | 0 | 0
3344 | 0 | 0 | 0
3345 | 0 | 0 | 0
3346 | 0 | 0 | 0
3347 | 0 | 0 | 0
3348 | 0 | 0 | 0
3349 | 0 | 0 | 0
3350 | 0 | 0 | 0
3351 | 7 | 1 | 2.509851
3352 | 7 | 1 | 2.509853
3353 | 7 | 1 | 2.509855
3354 | 7 | 1 | 2.509857
3355 | 7 | 1 | 2.509858
3356 | 7 | 1 | 2.50986
3357 | 7 | 1 | 2.509862
3358 | 7 | 1 | 2.509864
3359 | 0 | 0 | 0
3360 | 0 | 0 | 0
3361 | 0 | 0 | 0
3362 | 0 | 0 | 0
3363 | 0 | 0 | 0
3364 | 0 | 0 | 0
3365 | 0 | 0 | 0
3366 | 0 | 0 | 0
3367 | 0 | 0 | 0
3368 | 0 | 0 | 0
3369 | 0 | 0 | 0
3370 | 0 | 0 | 0
3371 | 0 | 0 | 0
3372 | 7 | 1 | 2.509866
3373 | 7 | 1 | 2.509867
3374 | 7 | 1 | 2.509869
3375 | 7 | 1 | 2.509871
3376 | 7 | 1 | 2.509873
3377 | 7 | 1 | 2.509875
3378 | 7 | 1 | 2.509876
3379 | 7 | 1 | 2.509878
3380 | 0 | 0 | 0
3381 | 0 | 0 | 0
3382 | 0 | 0 | 0
3383 | 0 | 0 | 0
3384 | 0 | 0 | 0
3385 | 0 | 0 | 0
3386 | 0 | 0 | 0
3387 | 0 | 0 | 0
3388 | 0 | 0 | 0
3389 | 0 | 0 | 0
3390 | 0 | 0 | 0
3391 | 0 | 0 | 0
3392 | 0 | 0 | 0
3393 | 7 | 1 | 2.50988
3394 | 7 | 1 | 2.509882
3395 | 7 | 1 | 2.509884
3396 | 7 | 1 | 2.509886
3397 | 7 | 1 | 2.509887
3398 | 7 | 1 | 2.509889
3399 | 7 | 1 | 2.513623
3400 | 7 | 1 | 2.517356
3401 | 0 | 0 | 0
3402 | 0 | 0 | 0
3403 | 0 | 0 | 0
3404 | 0 | 0 | 0
3405 | 0 | 0 | 0
3406 | 0 | 0 | 0
3407 | 0 | 0 | 0
3408 | 0 | 0 | 0
3409 | 0 | 0 | 0
3410 | 0 | 0 | 0
3411 | 0 | 0 | 0
3412 | 0 | 0 | 0
3413 | 0 | 0 | 0
3414 | 7 | 1 | 2.521089
3415 | 7 | 1 | 2.524823
3416 | 7 | 1 | 2.528556
3417 | 7 | 1 | 2.53229
3418 | 7 | 1 | 2.532292
3419 | 7 | 1 | 2.532293
3420 | 7 | 1 | 2.532295
3421 | 7 | 1 | 2.532297
3422 | 0 | 0 | 0
3423 | 0 | 0 | 0
3424 | 0 | 0 | 0
3425 | 0 | 0 | 0
3426 | 0 | 0 | 0
3427 | 0 | 0 | 0
3428 | 0 | 0 | 0
3429 | 0 | 0 | 0
3430 | 0 | 0 | 0
3431 | 0 | 0 | 0
3432 | 0 | 0 | 0
3433 | 0 | 0 | 0
3434 | 0 | 0 | 0
3435 | 7 | 1 | 2.532299
3436 | 7 | 1 | 2.532301
3437 | 7 | 1 | 2.532302
3438 | 7 | 1 | 2.532304
3439 | 7 | 1 | 2.532306
3440 | 7 | 1 | 2.532308
3441 | 7 | 1 | 2.53231
3442 | 7 | 1 | 2.532311
3443 | 0 | 0 | 0
3444 | 0 | 0 | 0
3445 | 0 | 0 | 0
3446 | 0 | 0 | 0
3447 | 0 | 0 | 0
3448 | 0 | 0 | 0
3449 | 0 | 0 | 0
3450 | 0 | 0 | 0
3451 | 0 | 0 | 0
3452 | 0 | 0 | 0
3453 | 0 | 0 | 0
3454 | 0 | 0 | 0
3455 | 0 | 0 | 0
3456 | 7 | 1 | 2.532313
3457 | 7 | 1 | 2.532315
3458 | 7 | 1 | 2.532317
3459 | 7 | 1 | 2.532319
3460 | 7 | 1 | 2.53232
3461 | 7 | 1 | 2.532322
3462 | 7 | 1 | 2.532324
3463 | 7 | 1 | 2.532326
3464 | 0 | 0 | 0
3465 | 0 | 0 | 0
3466 | 0 | 0 | 0
3467 | 0 | 0 | 0
3468 | 0 | 0 | 0
3469 | 0 | 0 | 0
3470 | 0 | 0 | 0
3471 | 0 | 0 | 0
3472 | 0 | 0 | 0
3473 | 0 | 0 | 0
3474 | 0 | 0 | 0
3475 | 0 | 0 | 0
3476 | 0 | 0 | 0
3477 | 7 | 1 | 2.532328
3478 | 7 | 1 | 2.532889
3479 | 7 | 1 | 2.533451
3480 | 7 | 1 | 2.534012
3481 | 7 | 1 | 2.534574
3482 | 7 | 1 | 2.535136
3483 | 7 | 1 | 2.535697
3484 | 7 | 1 | 2.536259
3485 | 0 | 0 | 0
3486 | 0 | 0 | 0
3487 | 0 | 0 | 0
3488 | 0 | 0 | 0
3489 | 0 | 0 | 0
3490 | 0 | 0 | 0
3491 | 0 | 0 | 0
3492 | 0 | 0 | 0
3493 | 0 | 0 | 0
3494 | 0 | 0 | 0
3495 | 0 | 0 | 0
3496 | 0 | 0 | 0
3497 | 0 | 0 | 0
3498 | 7 | 1 | 2.53682
3499 | 7 | 1 | 2.537382
3500 | 7 | 1 | 2.537944
3501 | 7 | 1 | 2.538505
3502 | 7 | 1 | 2.539067
3503 | 7 | 1 | 2.539628
3504 | 7 | 1 | 2.54019
3505 | 7 | 1 | 2.540752
3506 | 0 | 0 | 0
3507 | 0 | 0 | 0
3508 | 0 | 0 | 0
3509 | 0 | 0 | 0
3510 | 0 | 0 | 0
3511 | 0 | 0 | 0
3512 | 0 | 0 | 0
3513 | 0 | 0 | 0
3514 | 0 | 0 | 0
3515 | 0 | 0 | 0
3516 | 0 | 0 | 0
3517 | 0 | 0 | 0
3518 | 0 | 0 | 0
3519 | 7 | 1 | 2.541313
3520 | 7 | 1 | 2.541875
3521 | 7 | 1 | 2.542436
3522 | 7 | 1 | 2.542998
3523 | 7 | 1 | 2.54356
3524 | 7 | 1 | 2.544361
3525 | 7 | 1 | 2.545162
3526 | 7 | 1 | 2.545964
3527 | 0 | 0 | 0
3528 | 0 | 0 | 0
3529 | 0 | 0 | 0
3530 | 0 | 0 | 0
3531 | 0 | 0 | 0
3532 | 0 | 0 | 0
3533 | 0 | 0 | 0
3534 | 0 | 0 | 0
3535 | 0 | 0 | 0
3536 | 0 | 0 | 0
3537 | 0 | 0 | 0
3538 | 0 | 0 | 0
3539 | 0 | 0 | 0
3540 | 7 | 1 | 2.546765
3541 | 7 | 1 | 2.547566
3542 | 7 | 1 | 2.548368
3543 | 7 | 1 | 2.549169
3544 | 7 | 1 | 2.549971
3545 | 7 | 1 | 2.550772
3546 | 7 | 1 | 2.551573
3547 | 7 | 1 | 2.552375
3548 | 0 | 0 | 0
3549 | 0 | 0 | 0
3550 | 0 | 0 | 0
3551 | 0 | 0 | 0
3552 | 0 | 0 | 0
3553 | 0 | 0 | 0
3554 | 0 | 0 | 0
3555 | 0 | 0 | 0
3556 | 0 | 0 | 0
3557 | 0 | 0 | 0
3558 | 0 | 0 | 0
3559 | 0 | 0 | 0
3560 | 0 | 0 | 0
3561 | 7 | 1 | 2.553176
3562 | 7 | 1 | 2.553978
3563 | 7 | 1 | 2.554779
3564 | 7 | 1 | 2.554781
3565 | 7 | 1 | 2.554783
3566 | 7 | 1 | 2.554785
3567 | 7 | 1 | 2.554787
3568 | 7 | 1 | 2.554789
3569 | 0 | 0 | 0
3570 | 0 | 0 | 0
3571 | 0 | 0 | 0
3572 | 0 | 0 | 0
3573 | 0 | 0 | 0
3574 | 0 | 0 | 0
3575 | 0 | 0 | 0
3576 | 0 | 0 | 0
3577 | 0 | 0 | 0
3578 | 0 | 0 | 0
3579 | 0 | 0 | 0
3580 | 0 | 0 | 0
3581 | 0 | 0 | 0
3582 | 7 | 1 | 2.55479
3583 | 7 | 1 | 2.554792
3584 | 7 | 1 | 2.554794
3585 | 7 | 1 | 2.554796
3586 | 7 | 1 | 2.554798
3587 | 7 | 1 | 2.5548
3588 | 7 | 1 | 2.554802
3589 | 7 | 1 | 2.554804
3590 | 0 | 0 | 0
3591 | 0 | 0 | 0
3592 | 0 | 0 | 0
3593 | 0 | 0 | 0
3594 | 0 | 0 | 0
3595 | 0 | 0 | 0
3596 | 0 | 0 | 0
3597 | 0 | 0 | 0
3598 | 0 | 0 | 0
3599 | 0 | 0 | 0
3600 | 0 | 0 | 0
3601 | 0 | 0 | 0
3602 | 0 | 0 | 0
3603 | 7 | 1 | 2.554806
3604 | 7 | 1 | 2.554808
3605 | 7 | 1 | 2.55481
3606 | 7 | 1 | 2.554812
3607 | 7 | 1 | 2.554814
3608 | 7 | 1 | 2.554815
3609 | 7 | 1 | 2.554817
3610 | 7 | 1 | 2.554819
3611 | 0 | 0 | 0
3612 | 0 | 0 | 0
3613 | 0 | 0 | 0
3614 | 0 | 0 | 0
3615 | 0 | 0 | 0
3616 | 0 | 0 | 0
3617 | 0 | 0 | 0
3618 | 0 | 0 | 0
3619 | 0 | 0 | 0
3620 | 0 | 0 | 0
3621 | 0 | 0 | 0
3622 | 0 | 0 | 0
3623 | 0 | 0 | 0
3624 | 7 | 1 | 2.554821
3625 | 7 | 1 | 2.554823
3626 | 7 | 1 | 2.554825
3627 | 7 | 1 | 2.554827
3628 | 7 | 1 | 2.554829
3629 | 7 | 1 | 2.55483
3630 | 7 | 1 | 2.554832
3631 | 7 | 1 | 2.554834
3632 | 0 | 0 | 0
3633 | 0 | 0 | 0
3634 | 0 | 0 | 0
3635 | 0 | 0 | 0
3636 | 0 | 0 | 0
3637 | 0 | 0 | 0
3638 | 0 | 0 | 0
3639 | 0 | 0 | 0
3640 | 0 | 0 | 0
3641 | 0 | 0 | 0
3642 | 0 | 0 | 0
3643 | 0 | 0 | 0
3644 | 0 | 0 | 0
3645 | 7 | 1 | 2.554836
3646 | 7 | 1 | 2.554838
3647 | 7 | 1 | 2.554839
3648 | 7 | 1 | 2.554841
3649 | 7 | 1 | 2.554843
3650 | 7 | 1 | 2.554845
3651 | 7 | 1 | 2.554847
3652 | 7 | 1 | 2.554848
3653 | 0 | 0 | 0
3654 | 0 | 0 | 0
3655 | 0 | 0 | 0
3656 | 0 | 0 | 0
3657 | 0 | 0 | 0
3658 | 0 | 0 | 0
3659 | 0 | 0 | 0
3660 | 0 | 0 | 0
3661 | 0 | 0 | 0
3662 | 0 | 0 | 0
3663 | 0 | 0 | 0
3664 | 0 | 0 | 0
3665 | 0 | 0 | 0
3666 | 7 | 1 | 2.555509
3667 | 7 | 1 | 2.556169
3668 | 7 | 1 | 2.556829
3669 | 7 | 1 | 2.55749
3670 | 7 | 1 | 2.55815
3671 | 7 | 1 | 2.55881
3672 | 7 | 1 | 2.559471
3673 | 7 | 1 | 2.560131
3674 | 0 | 0 | 0
3675 | 0 | 0 | 0
3676 | 0 | 0 | 0
3677 | 0 | 0 | 0
3678 | 0 | 0 | 0
3679 | 0 | 0 | 0
3680 | 0 | 0 | 0
3681 | 0 | 0 | 0
3682 | 0 | 0 | 0
3683 | 0 | 0 | 0
3684 | 0 | 0 | 0
3685 | 0 | 0 | 0
3686 | 0 | 0 | 0
3687 | 7 | 1 | 2.560791
3688 | 7 | 1 | 2.561452
3689 | 7 | 1 | 2.562112
3690 | 7 | 1 | 2.562772
3691 | 7 | 1 | 2.563433
3692 | 7 | 1 | 2.564093
3693 | 7 | 1 | 2.564753
3694 | 7 | 1 | 2.565414
3695 | 0 | 0 | 0
3696 | 0 | 0 | 0
3697 | 0 | 0 | 0
3698 | 0 | 0 | 0
3699 | 0 | 0 | 0
3700 | 0 | 0 | 0
3701 | 0 | 0 | 0
3702 | 0 | 0 | 0
3703 | 0 | 0 | 0
3704 | 0 | 0 | 0
3705 | 0 | 0 | 0
3706 | 0 | 0 | 0
3707 | 0 | 0 | 0
3708 | 7 | 1 | 2.566074
3709 | 7 | 1 | 2.566636
3710 | 7 | 1 | 2.567197
3711 | 7 | 1 | 2.567759
3712 | 7 | 1 | 2.56832
3713 | 7 | 1 | 2.568882
3714 | 7 | 1 | 2.569444
3715 | 7 | 1 | 2.570005
3716 | 0 | 0 | 0
3717 | 0 | 0 | 0
3718 | 0 | 0 | 0
3719 | 0 | 0 | 0
3720 | 0 | 0 | 0
3721 | 0 | 0 | 0
3722 | 0 | 0 | 0
3723 | 0 | 0 | 0
3724 | 0 | 0 | 0
3725 | 0 | 0 | 0
3726 | 0 | 0 | 0
3727 | 0 | 0 | 0
3728 | 0 | 0 | 0
3729 | 7 | 1 | 2.570567
3730 | 7 | 1 | 2.571128
3731 | 7 | 1 | 2.57169
3732 | 7 | 1 | 2.572252
3733 | 7 | 1 | 2.572813
3734 | 7 | 1 | 2.573375
3735 | 7 | 1 | 2.573936
3736 | 7 | 1 | 2.574498
3737 | 0 | 0 | 0
3738 | 0 | 0 | 0
3739 | 0 | 0 | 0
3740 | 0 | 0 | 0
3741 | 0 | 0 | 0
3742 | 0 | 0 | 0
3743 | 0 | 0 | 0
3744 | 0 | 0 | 0
3745 | 0 | 0 | 0
3746 | 0 | 0 | 0
3747 | 0 | 0 | 0
3748 | 0 | 0 | 0
3749 | 0 | 0 | 0
3750 | 7 | 1 | 2.57506
3751 | 7 | 1 | 2.575621
3752 | 7 | 1 | 2.576183
3753 | 7 | 1 | 2.576744
3754 | 7 | 1 | 2.577306
3755 | 7 | 1 | 2.577966
3756 | 7 | 1 | 2.578627
3757 | 7 | 1 | 2.579287
3758 | 0 | 0 | 0
3759 | 0 | 0 | 0
3760 | 0 | 0 | 0
3761 | 0 | 0 | 0
3762 | 0 | 0 | 0
3763 | 0 | 0 | 0
3764 | 0 | 0 | 0
3765 | 0 | 0 | 0
3766 | 0 | 0 | 0
3767 | 0 | 0 | 0
3768 | 0 | 0 | 0
3769 | 0 | 0 | 0
3770 | 0 | 0 | 0
3771 | 7 | 1 | 2.579947
3772 | 7 | 1 | 2.580608
3773 | 7 | 1 | 2.581268
3774 | 7 | 1 | 2.581928
3775 | 7 | 1 | 2.582589
3776 | 7 | 1 | 2.583249
3777 | 7 | 1 | 2.583909
3778 | 7 | 1 | 2.58457
3779 | 0 | 0 | 0
3780 | 0 | 0 | 0
3781 | 0 | 0 | 0
3782 | 0 | 0 | 0
3783 | 0 | 0 | 0
3784 | 0 | 0 | 0
3785 | 0 | 0 | 0
3786 | 0 | 0 | 0
3787 | 0 | 0 | 0
3788 | 0 | 0 | 0
3789 | 0 | 0 | 0
3790 | 0 | 0 | 0
3791 | 0 | 0 | 0
3792 | 7 | 1 | 2.58523
3793 | 7 | 1 | 2.58589
3794 | 7 | 1 | 2.586551
3795 | 7 | 1 | 2.587211
3796 | 7 | 1 | 2.587871
3797 | 7 | 1 | 2.588532
3798 | 7 | 1 | 2.589653
3799 | 7 | 1 | 2.590774
3800 | 0 | 0 | 0
3801 | 0 | 0 | 0
3802 | 0 | 0 | 0
3803 | 0 | 0 | 0
3804 | 0 | 0 | 0
3805 | 0 | 0 | 0
3806 | 0 | 0 | 0
3807 | 0 | 0 | 0
3808 | 0 | 0 | 0
3809 | 0 | 0 | 0
3810 | 0 | 0 | 0
3811 | 0 | 0 | 0
3812 | 0 | 0 | 0
3813 | 7 | 1 | 2.591895
3814 | 7 | 1 | 2.593017
3815 | 7 | 1 | 2.594138
3816 | 7 | 1 | 2.595259
3817 | 7 | 1 | 2.596381
3818 | 7 | 1 | 2.597502
3819 | 7 | 1 | 2.598623
3820 | 7 | 1 | 2.599745
3821 | 0 | 0 | 0
3822 | 0 | 0 | 0
3823 | 0 | 0 | 0
3824 | 0 | 0 | 0
3825 | 0 | 0 | 0
3826 | 0 | 0 | 0
3827 | 0 | 0 | 0
3828 | 0 | 0 | 0
3829 | 0 | 0 | 0
3830 | 0 | 0 | 0
3831 | 0 | 0 | 0
3832 | 0 | 0 | 0
3833 | 0 | 0 | 0
3834 | 7 | 1 | 2.599088
3835 | 7 | 1 | 2.598431
3836 | 7 | 1 | 2.597775
3837 | 7 | 1 | 2.597118
3838 | 7 | 1 | 2.596461
3839 | 7 | 1 | 2.595805
3840 | 7 | 1 | 2.595148
3841 | 7 | 1 | 2.594492
3842 | 0 | 0 | 0
3843 | 0 | 0 | 0
3844 | 0 | 0 | 0
3845 | 0 | 0 | 0
3846 | 0 | 0 | 0
3847 | 0 | 0 | 0
3848 | 0 | 0 | 0
3849 | 0 | 0 | 0
3850 | 0 | 0 | 0
3851 | 0 | 0 | 0
3852 | 0 | 0 | 0
3853 | 0 | 0 | 0
3854 | 0 | 0 | 0
3855 | 7 | 1 | 2.593835
3856 | 7 | 1 | 2.593178
3857 | 7 | 1 | 2.592522
3858 | 7 | 1 | 2.591865
3859 | 7 | 1 | 2.591209
3860 | 7 | 1 | 2.590552
3861 | 7 | 1 | 2.589895
3862 | 7 | 1 | 2.589239
3863 | 0 | 0 | 0
3864 | 0 | 0 | 0
3865 | 0 | 0 | 0
3866 | 0 | 0 | 0
3867 | 0 | 0 | 0
3868 | 0 | 0 | 0
3869 | 0 | 0 | 0
3870 | 0 | 0 | 0
3871 | 0 | 0 | 0
3872 | 0 | 0 | 0
3873 | 0 | 0 | 0
3874 | 0 | 0 | 0
3875 | 0 | 0 | 0
3876 | 7 | 1 | 2.588582
3877 | 7 | 1 | 2.588584
3878 | 7 | 1 | 2.588586
3879 | 7 | 1 | 2.588588
3880 | 7 | 1 | 2.58859
3881 | 7 | 1 | 2.588592
3882 | 7 | 1 | 2.588593
3883 | 7 | 1 | 2.588595
3884 | 0 | 0 | 0
3885 | 0 | 0 | 0
3886 | 0 | 0 | 0
3887 | 0 | 0 | 0
3888 | 0 | 0 | 0
3889 | 0 | 0 | 0
3890 | 0 | 0 | 0
3891 | 0 | 0 | 0
3892 | 0 | 0 | 0
3893 | 0 | 0 | 0
3894 | 0 | 0 | 0
3895 | 0 | 0 | 0
3896 | 0 | 0 | 0
3897 | 7 | 1 | 2.588597
3898 | 7 | 1 | 2.588599
3899 | 7 | 1 | 2.588601
3900 | 7 | 1 | 2.588603
3901 | 7 | 1 | 2.588605
3902 | 7 | 1 | 2.588607
3903 | 7 | 1 | 2.588609
3904 | 7 | 1 | 2.588611
3905 | 0 | 0 | 0
3906 | 0 | 0 | 0
3907 | 0 | 0 | 0
3908 | 0 | 0 | 0
3909 | 0 | 0 | 0
3910 | 0 | 0 | 0
3911 | 0 | 0 | 0
3912 | 0 | 0 | 0
3913 | 0 | 0 | 0
3914 | 0 | 0 | 0
3915 | 0 | 0 | 0
3916 | 0 | 0 | 0
3917 | 0 | 0 | 0
3918 | 7 | 1 | 2.588612
3919 | 7 | 1 | 2.588614
3920 | 7 | 1 | 2.588616
3921 | 7 | 1 | 2.588618
3922 | 7 | 1 | 2.58862
3923 | 7 | 1 | 2.589421
3924 | 7 | 1 | 2.590223
3925 | 7 | 1 | 2.591024
3926 | 0 | 0 | 0
3927 | 0 | 0 | 0
3928 | 0 | 0 | 0
3929 | 0 | 0 | 0
3930 | 0 | 0 | 0
3931 | 0 | 0 | 0
3932 | 0 | 0 | 0
3933 | 0 | 0 | 0
3934 | 0 | 0 | 0
3935 | 0 | 0 | 0
3936 | 0 | 0 | 0
3937 | 0 | 0 | 0
3938 | 0 | 0 | 0
3939 | 7 | 1 | 2.591826
3940 | 7 | 1 | 2.592627
3941 | 7 | 1 | 2.593428
3942 | 7 | 1 | 2.59423
3943 | 7 | 1 | 2.595031
3944 | 7 | 1 | 2.595832
3945 | 7 | 1 | 2.596634
3946 | 7 | 1 | 2.597435
3947 | 0 | 0 | 0
3948 | 0 | 0 | 0
3949 | 0 | 0 | 0
3950 | 0 | 0 | 0
3951 | 0 | 0 | 0
3952 | 0 | 0 | 0
3953 | 0 | 0 | 0
3954 | 0 | 0 | 0
3955 | 0 | 0 | 0
3956 | 0 | 0 | 0
3957 | 0 | 0 | 0
3958 | 0 | 0 | 0
3959 | 0 | 0 | 0
3960 | 7 | 1 | 2.598237
3961 | 7 | 1 | 2.599038
3962 | 7 | 1 | 2.599839
3963 | 7 | 1 | 2.599841
3964 | 7 | 1 | 2.599843
3965 | 7 | 1 | 2.599845
3966 | 7 | 1 | 2.599847
3967 | 7 | 1 | 2.599849
3968 | 0 | 0 | 0
3969 | 0 | 0 | 0
3970 | 0 | 0 | 0
3971 | 0 | 0 | 0
3972 | 0 | 0 | 0
3973 | 0 | 0 | 0
3974 | 0 | 0 | 0
3975 | 0 | 0 | 0
3976 | 0 | 0 | 0
3977 | 0 | 0 | 0
3978 | 0 | 0 | 0
3979 | 0 | 0 | 0
3980 | 0 | 0 | 0
3981 | 7 | 1 | 2.599851
3982 | 7 | 1 | 2.599853
3983 | 7 | 1 | 2.599854
3984 | 7 | 1 | 2.599856
3985 | 7 | 1 | 2.599858
3986 | 7 | 1 | 2.59986
3987 | 7 | 1 | 2.599862
3988 | 7 | 1 | 2.599864
3989 | 0 | 0 | 0
3990 | 0 | 0 | 0
3991 | 0 | 0 | 0
3992 | 0 | 0 | 0
3993 | 0 | 0 | 0
3994 | 0 | 0 | 0
3995 | 0 | 0 | 0
3996 | 0 | 0 | 0
3997 | 0 | 0 | 0
3998 | 0 | 0 | 0
3999 | 0 | 0 | 0
4000 | 0 | 0 | 0
4001 | 0 | 0 | 0
4002 | 7 | 1 | 2.599866
4003 | 7 | 1 | 2.599868
4004 | 7 | 1 | 2.59987
4005 | 7 | 1 | 2.599872
4006 | 7 | 1 | 2.599873
4007 | 7 | 1 | 2.599875
4008 | 7 | 1 | 2.599877
4009 | 7 | 1 | 2.599879
4010 | 0 | 0 | 0
4011 | 0 | 0 | 0
4012 | 0 | 0 | 0
4013 | 0 | 0 | 0
4014 | 0 | 0 | 0
4015 | 0 | 0 | 0
4016 | 0 | 0 | 0
4017 | 0 | 0 | 0
4018 | 0 | 0 | 0
4019 | 0 | 0 | 0
4020 | 0 | 0 | 0
4021 | 0 | 0 | 0
4022 | 0 | 0 | 0
4023 | 7 | 1 | 2.599881
4024 | 7 | 1 | 2.599883
4025 | 7 | 1 | 2.599885
4026 | 7 | 1 | 2.599887
4027 | 7 | 1 | 2.599889
4028 | 7 | 1 | 2.599891
4029 | 7 | 1 | 2.599892
4030 | 7 | 1 | 2.599894
4031 | 0 | 0 | 0
4032 | 0 | 0 | 0
4033 | 0 | 0 | 0
4034 | 0 | 0 | 0
4035 | 0 | 0 | 0
4036 | 0 | 0 | 0
4037 | 0 | 0 | 0
4038 | 0 | 0 | 0
4039 | 0 | 0 | 0
4040 | 0 | 0 | 0
4041 | 0 | 0 | 0
4042 | 0 | 0 | 0
4043 | 0 | 0 | 0
4044 | 7 | 1 | 2.599896
4045 | 7 | 1 | 2.600698
4046 | 7 | 1 | 2.601499
4047 | 7 | 1 | 2.6023
4048 | 7 | 1 | 2.603102
4049 | 7 | 1 | 2.603903
4050 | 7 | 1 | 2.604704
4051 | 7 | 1 | 2.605506
4052 | 0 | 0 | 0
4053 | 0 | 0 | 0
4054 | 0 | 0 | 0
4055 | 0 | 0 | 0
4056 | 0 | 0 | 0
4057 | 0 | 0 | 0
4058 | 0 | 0 | 0
4059 | 0 | 0 | 0
4060 | 0 | 0 | 0
4061 | 0 | 0 | 0
4062 | 0 | 0 | 0
4063 | 0 | 0 | 0
4064 | 0 | 0 | 0
4065 | 7 | 1 | 2.606307
4066 | 7 | 1 | 2.607109
4067 | 7 | 1 | 2.60791
4068 | 7 | 1 | 2.608711
4069 | 7 | 1 | 2.609513
4070 | 7 | 1 | 2.610314
4071 | 7 | 1 | 2.611115
4072 | 7 | 1 | 2.610459
4073 | 0 | 0 | 0
4074 | 0 | 0 | 0
4075 | 0 | 0 | 0
4076 | 0 | 0 | 0
4077 | 0 | 0 | 0
4078 | 0 | 0 | 0
4079 | 0 | 0 | 0
4080 | 0 | 0 | 0
4081 | 0 | 0 | 0
4082 | 0 | 0 | 0
4083 | 0 | 0 | 0
4084 | 0 | 0 | 0
4085 | 0 | 0 | 0
4086 | 7 | 1 | 2.609802
4087 | 7 | 1 | 2.609146
4088 | 7 | 1 | 2.608489
4089 | 7 | 1 | 2.607832
4090 | 7 | 1 | 2.607176
4091 | 7 | 1 | 2.606519
4092 | 7 | 1 | 2.605863
4093 | 7 | 1 | 2.605206
4094 | 0 | 0 | 0
4095 | 0 | 0 | 0
4096 | 0 | 0 | 0
4097 | 0 | 0 | 0
4098 | 0 | 0 | 0
4099 | 0 | 0 | 0
4100 | 0 | 0 | 0
4101 | 0 | 0 | 0
4102 | 0 | 0 | 0
4103 | 0 | 0 | 0
4104 | 0 | 0 | 0
4105 | 0 | 0 | 0
4106 | 0 | 0 | 0
4107 | 7 | 1 | 2.604549
4108 | 7 | 1 | 2.603893
4109 | 7 | 1 | 2.603236
4110 | 7 | 1 | 2.60258
4111 | 7 | 1 | 2.601923
4112 | 7 | 1 | 2.601266
4113 | 7 | 1 | 2.60061
4114 | 7 | 1 | 2.599953
4115 | 0 | 0 | 0
4116 | 0 | 0 | 0
4117 | 0 | 0 | 0
4118 | 0 | 0 | 0
4119 | 0 | 0 | 0
4120 | 0 | 0 | 0
4121 | 0 | 0 | 0
4122 | 0 | 0 | 0
4123 | 0 | 0 | 0
4124 | 0 | 0 | 0
4125 | 0 | 0 | 0
4126 | 0 | 0 | 0
4127 | 0 | 0 | 0
4128 | 7 | 1 | 2.600515
4129 | 7 | 1 | 2.601076
4130 | 7 | 1 | 2.601638
4131 | 7 | 1 | 2.602199
4132 | 7 | 1 | 2.602761
4133 | 7 | 1 | 2.603323
4134 | 7 | 1 | 2.603884
4135 | 7 | 1 | 2.604446
4136 | 0 | 0 | 0
4137 | 0 | 0 | 0
4138 | 0 | 0 | 0
4139 | 0 | 0 | 0
4140 | 0 | 0 | 0
4141 | 0 | 0 | 0
4142 | 0 | 0 | 0
4143 | 0 | 0 | 0
4144 | 0 | 0 | 0
4145 | 0 | 0 | 0
4146 | 0 | 0 | 0
4147 | 0 | 0 | 0
4148 | 0 | 0 | 0
4149 | 7 | 1 | 2.605007
4150 | 7 | 1 | 2.605569
4151 | 7 | 1 | 2.606131
4152 | 7 | 1 | 2.606692
4153 | 7 | 1 | 2.607254
4154 | 7 | 1 | 2.607815
4155 | 7 | 1 | 2.608377
4156 | 7 | 1 | 2.608939
4157 | 0 | 0 | 0
4158 | 0 | 0 | 0
4159 | 0 | 0 | 0
4160 | 0 | 0 | 0
4161 | 0 | 0 | 0
4162 | 0 | 0 | 0
4163 | 0 | 0 | 0
4164 | 0 | 0 | 0
4165 | 0 | 0 | 0
4166 | 0 | 0 | 0
4167 | 0 | 0 | 0
4168 | 0 | 0 | 0
4169 | 0 | 0 | 0
4170 | 7 | 1 | 2.6095
4171 | 7 | 1 | 2.610062
4172 | 7 | 1 | 2.610623
4173 | 7 | 1 | 2.611185
4174 | 7 | 1 | 2.610528
4175 | 7 | 1 | 2.609872
4176 | 7 | 1 | 2.609215
4177 | 7 | 1 | 2.608559
4178 | 0 | 0 | 0
4179 | 0 | 0 | 0
4180 | 0 | 0 | 0
4181 | 0 | 0 | 0
4182 | 0 | 0 | 0
4183 | 0 | 0 | 0
4184 | 0 | 0 | 0
4185 | 0 | 0 | 0
4186 | 0 | 0 | 0
4187 | 0 | 0 | 0
4188 | 0 | 0 | 0
4189 | 0 | 0 | 0
4190 | 0 | 0 | 0
4191 | 7 | 1 | 2.607902
4192 | 7 | 1 | 2.607245
4193 | 7 | 1 | 2.606589
4194 | 7 | 1 | 2.605932
4195 | 7 | 1 | 2.605276
4196 | 7 | 1 | 2.604619
4197 | 7 | 1 | 2.603962
4198 | 7 | 1 | 2.603306
4199 | 0 | 0 | 0
4200 | 0 | 0 | 0
4201 | 0 | 0 | 0
4202 | 0 | 0 | 0
4203 | 0 | 0 | 0
4204 | 0 | 0 | 0
4205 | 0 | 0 | 0
4206 | 0 | 0 | 0
4207 | 0 | 0 | 0
4208 | 0 | 0 | 0
4209 | 0 | 0 | 0
4210 | 0 | 0 | 0
4211 | 0 | 0 | 0
4212 | 7 | 1 | 2.602649
4213 | 7 | 1 | 2.601992
4214 | 7 | 1 | 2.601336
4215 | 7 | 1 | 2.600679
4216 | 7 | 1 | 2.600023
4217 | 7 | 1 | 2.600025
4218 | 7 | 1 | 2.600026
4219 | 7 | 1 | 2.600028
4220 | 0 | 0 | 0
4221 | 0 | 0 | 0
4222 | 0 | 0 | 0
4223 | 0 | 0 | 0
4224 | 0 | 0 | 0
4225 | 0 | 0 | 0
4226 | 0 | 0 | 0
4227 | 0 | 0 | 0
4228 | 0 | 0 | 0
4229 | 0 | 0 | 0
4230 | 0 | 0 | 0
4231 | 0 | 0 | 0
4232 | 0 | 0 | 0
4233 | 7 | 1 | 2.60003
4234 | 7 | 1 | 2.600032
4235 | 7 | 1 | 2.600034
4236 | 7 | 1 | 2.600036
4237 | 7 | 1 | 2.600038
4238 | 7 | 1 | 2.60004
4239 | 7 | 1 | 2.600042
4240 | 7 | 1 | 2.600043
4241 | 0 | 0 | 0
4242 | 0 | 0 | 0
4243 | 0 | 0 | 0
4244 | 0 | 0 | 0
4245 | 0 | 0 | 0
4246 | 0 | 0 | 0
4247 | 0 | 0 | 0
4248 | 0 | 0 | 0
4249 | 0 | 0 | 0
4250 | 0 | 0 | 0
4251 | 0 | 0 | 0
4252 | 0 | 0 | 0
4253 | 0 | 0 | 0
4254 | 7 | 1 | 2.600045
4255 | 7 | 1 | 2.600047
4256 | 7 | 1 | 2.600049
4257 | 7 | 1 | 2.600051
4258 | 7 | 1 | 2.600053
4259 | 7 | 1 | 2.600055
4260 | 7 | 1 | 2.600057
4261 | 7 | 1 | 2.600059
4262 | 0 | 0 | 0
4263 | 0 | 0 | 0
4264 | 0 | 0 | 0
4265 | 0 | 0 | 0
4266 | 0 | 0 | 0
4267 | 0 | 0 | 0
4268 | 0 | 0 | 0
4269 | 0 | 0 | 0
4270 | 0 | 0 | 0
4271 | 0 | 0 | 0
4272 | 0 | 0 | 0
4273 | 0 | 0 | 0
4274 | 0 | 0 | 0
4275 | 7 | 1 | 2.600061
4276 | 7 | 1 | 2.600062
4277 | 7 | 1 | 2.600064
4278 | 7 | 1 | 2.600066
4279 | 7 | 1 | 2.600067
4280 | 7 | 1 | 2.600069
4281 | 7 | 1 | 2.600071
4282 | 7 | 1 | 2.600073
4283 | 0 | 0 | 0
4284 | 0 | 0 | 0
4285 | 0 | 0 | 0
4286 | 0 | 0 | 0
4287 | 0 | 0 | 0
4288 | 0 | 0 | 0
4289 | 0 | 0 | 0
4290 | 0 | 0 | 0
4291 | 0 | 0 | 0
4292 | 0 | 0 | 0
4293 | 0 | 0 | 0
4294 | 0 | 0 | 0
4295 | 0 | 0 | 0
4296 | 7 | 1 | 2.600074
4297 | 7 | 1 | 2.600076
4298 | 7 | 1 | 2.600078
4299 | 7 | 1 | 2.60008
4300 | 7 | 1 | 2.600081
4301 | 7 | 1 | 2.600083
4302 | 7 | 1 | 2.600085
4303 | 7 | 1 | 2.600087
4304 | 0 | 0 | 0
4305 | 0 | 0 | 0
4306 | 0 | 0 | 0
4307 | 0 | 0 | 0
4308 | 0 | 0 | 0
4309 | 0 | 0 | 0
4310 | 0 | 0 | 0
4311 | 0 | 0 | 0
4312 | 0 | 0 | 0
4313 | 0 | 0 | 0
4314 | 0 | 0 | 0
4315 | 0 | 0 | 0
4316 | 0 | 0 | 0
4317 | 7 | 1 | 2.600089
4318 | 7 | 1 | 2.600091
4319 | 7 | 1 | 2.600093
4320 | 7 | 1 | 2.600094
4321 | 7 | 1 | 2.600096
4322 | 7 | 1 | 2.600098
4323 | 7 | 1 | 2.6001
4324 | 7 | 1 | 2.600102
4325 | 0 | 0 | 0
4326 | 0 | 0 | 0
4327 | 0 | 0 | 0
4328 | 0 | 0 | 0
4329 | 0 | 0 | 0
4330 | 0 | 0 | 0
4331 | 0 | 0 | 0
4332 | 0 | 0 | 0
4333 | 0 | 0 | 0
4334 | 0 | 0 | 0
4335 | 0 | 0 | 0
4336 | 0 | 0 | 0
4337 | 0 | 0 | 0
4338 | 7 | 1 | 2.600104
4339 | 7 | 1 | 2.600106
4340 | 7 | 1 | 2.600108
4341 | 7 | 1 | 2.600109
4342 | 7 | 1 | 2.600111
4343 | 7 | 1 | 2.600113
4344 | 7 | 1 | 2.600115
4345 | 7 | 1 | 2.600117
4346 | 0 | 0 | 0
4347 | 0 | 0 | 0
4348 | 0 | 0 | 0
4349 | 0 | 0 | 0
4350 | 0 | 0 | 0
4351 | 0 | 0 | 0
4352 | 0 | 0 | 0
4353 | 0 | 0 | 0
4354 | 0 | 0 | 0
4355 | 0 | 0 | 0
4356 | 0 | 0 | 0
4357 | 0 | 0 | 0
4358 | 0 | 0 | 0
4359 | 7 | 1 | 2.600119
4360 | 7 | 1 | 2.600121
4361 | 7 | 1 | 2.600123
4362 | 7 | 1 | 2.600124
4363 | 7 | 1 | 2.600126
4364 | 7 | 1 | 2.600128
4365 | 7 | 1 | 2.60013
4366 | 7 | 1 | 2.599271
4367 | 0 | 0 | 0
4368 | 0 | 0 | 0
4369 | 0 | 0 | 0
4370 | 0 | 0 | 0
4371 | 0 | 0 | 0
4372 | 0 | 0 | 0
4373 | 0 | 0 | 0
4374 | 0 | 0 | 0
4375 | 0 | 0 | 0
4376 | 0 | 0 | 0
4377 | 0 | 0 | 0
4378 | 0 | 0 | 0
4379 | 0 | 0 | 0
4380 | 7 | 1 | 2.598412
4381 | 7 | 1 | 2.597553
4382 | 7 | 1 | 2.596694
4383 | 7 | 1 | 2.595834
4384 | 7 | 1 | 2.594975
4385 | 7 | 1 | 2.594116
4386 | 7 | 1 | 2.593257
4387 | 7 | 1 | 2.592398
4388 | 0 | 0 | 0
4389 | 0 | 0 | 0
4390 | 0 | 0 | 0
4391 | 0 | 0 | 0
4392 | 0 | 0 | 0
4393 | 0 | 0 | 0
4394 | 0 | 0 | 0
4395 | 0 | 0 | 0
4396 | 0 | 0 | 0
4397 | 0 | 0 | 0
4398 | 0 | 0 | 0
4399 | 0 | 0 | 0
4400 | 0 | 0 | 0
4401 | 7 | 1 | 2.591539
4402 | 7 | 1 | 2.59068
4403 | 7 | 1 | 2.58982
4404 | 7 | 1 | 2.588961
4405 | 7 | 1 | 2.589763
4406 | 7 | 1 | 2.590564
4407 | 7 | 1 | 2.591365
4408 | 7 | 1 | 2.592167
4409 | 0 | 0 | 0
4410 | 0 | 0 | 0
4411 | 0 | 0 | 0
4412 | 0 | 0 | 0
4413 | 0 | 0 | 0
4414 | 0 | 0 | 0
4415 | 0 | 0 | 0
4416 | 0 | 0 | 0
4417 | 0 | 0 | 0
4418 | 0 | 0 | 0
4419 | 0 | 0 | 0
4420 | 0 | 0 | 0
4421 | 0 | 0 | 0
4422 | 7 | 1 | 2.592968
4423 | 7 | 1 | 2.59377
4424 | 7 | 1 | 2.594571
4425 | 7 | 1 | 2.595372
4426 | 7 | 1 | 2.596174
4427 | 7 | 1 | 2.596975
4428 | 7 | 1 | 2.597777
4429 | 7 | 1 | 2.598578
4430 | 0 | 0 | 0
4431 | 0 | 0 | 0
4432 | 0 | 0 | 0
4433 | 0 | 0 | 0
4434 | 0 | 0 | 0
4435 | 0 | 0 | 0
4436 | 0 | 0 | 0
4437 | 0 | 0 | 0
4438 | 0 | 0 | 0
4439 | 0 | 0 | 0
4440 | 0 | 0 | 0
4441 | 0 | 0 | 0
4442 | 0 | 0 | 0
4443 | 7 | 1 | 2.599379
4444 | 7 | 1 | 2.600181
4445 | 7 | 1 | 2.600182
4446 | 7 | 1 | 2.600184
4447 | 7 | 1 | 2.600186
4448 | 7 | 1 | 2.600188
4449 | 7 | 1 | 2.60019
4450 | 7 | 1 | 2.600192
4451 | 0 | 0 | 0
4452 | 0 | 0 | 0
4453 | 0 | 0 | 0
4454 | 0 | 0 | 0
4455 | 0 | 0 | 0
4456 | 0 | 0 | 0
4457 | 0 | 0 | 0
4458 | 0 | 0 | 0
4459 | 0 | 0 | 0
4460 | 0 | 0 | 0
4461 | 0 | 0 | 0
4462 | 0 | 0 | 0
4463 | 0 | 0 | 0
4464 | 7 | 1 | 2.600194
4465 | 7 | 1 | 2.600196
4466 | 7 | 1 | 2.600197
4467 | 7 | 1 | 2.600199
4468 | 7 | 1 | 2.600201
4469 | 7 | 1 | 2.600203
4470 | 7 | 1 | 2.600205
4471 | 7 | 1 | 2.600207
4472 | 0 | 0 | 0
4473 | 0 | 0 | 0
4474 | 0 | 0 | 0
4475 | 0 | 0 | 0
4476 | 0 | 0 | 0
4477 | 0 | 0 | 0
4478 | 0 | 0 | 0
4479 | 0 | 0 | 0
4480 | 0 | 0 | 0
4481 | 0 | 0 | 0
4482 | 0 | 0 | 0
4483 | 0 | 0 | 0
4484 | 0 | 0 | 0
4485 | 7 | 1 | 2.600209
4486 | 7 | 1 | 2.60021
4487 | 7 | 1 | 2.600212
4488 | 7 | 1 | 2.601075
4489 | 7 | 1 | 2.601938
4490 | 7 | 1 | 2.602801
4491 | 7 | 1 | 2.603664
4492 | 7 | 1 | 2.604527
4493 | 0 | 0 | 0
4494 | 0 | 0 | 0
4495 | 0 | 0 | 0
4496 | 0 | 0 | 0
4497 | 0 | 0 | 0
4498 | 0 | 0 | 0
4499 | 0 | 0 | 0
4500 | 0 | 0 | 0
4501 | 0 | 0 | 0
4502 | 0 | 0 | 0
4503 | 0 | 0 | 0
4504 | 0 | 0 | 0
4505 | 0 | 0 | 0
4506 | 7 | 1 | 2.60539
4507 | 7 | 1 | 2.606253
4508 | 7 | 1 | 2.607116
4509 | 7 | 1 | 2.607979
4510 | 7 | 1 | 2.608842
4511 | 7 | 1 | 2.609705
4512 | 7 | 1 | 2.610568
4513 | 7 | 1 | 2.611432
4514 | 0 | 0 | 0
4515 | 0 | 0 | 0
4516 | 0 | 0 | 0
4517 | 0 | 0 | 0
4518 | 0 | 0 | 0
4519 | 0 | 0 | 0
4520 | 0 | 0 | 0
4521 | 0 | 0 | 0
4522 | 0 | 0 | 0
4523 | 0 | 0 | 0
4524 | 0 | 0 | 0
4525 | 0 | 0 | 0
4526 | 0 | 0 | 0
4527 | 7 | 1 | 2.610634
4528 | 7 | 1 | 2.609836
4529 | 7 | 1 | 2.609038
4530 | 7 | 1 | 2.60824
4531 | 7 | 1 | 2.607443
4532 | 7 | 1 | 2.606645
4533 | 7 | 1 | 2.605847
4534 | 7 | 1 | 2.605049
4535 | 0 | 0 | 0
4536 | 0 | 0 | 0
4537 | 0 | 0 | 0
4538 | 0 | 0 | 0
4539 | 0 | 0 | 0
4540 | 0 | 0 | 0
4541 | 0 | 0 | 0
4542 | 0 | 0 | 0
4543 | 0 | 0 | 0
4544 | 0 | 0 | 0
4545 | 0 | 0 | 0
4546 | 0 | 0 | 0
4547 | 0 | 0 | 0
4548 | 7 | 1 | 2.604252
4549 | 7 | 1 | 2.603454
4550 | 7 | 1 | 2.602656
4551 | 7 | 1 | 2.601858
4552 | 7 | 1 | 2.601061
4553 | 7 | 1 | 2.600263
4554 | 7 | 1 | 2.599145
4555 | 7 | 1 | 2.598028
4556 | 0 | 0 | 0
4557 | 0 | 0 | 0
4558 | 0 | 0 | 0
4559 | 0 | 0 | 0
4560 | 0 | 0 | 0
4561 | 0 | 0 | 0
4562 | 0 | 0 | 0
4563 | 0 | 0 | 0
4564 | 0 | 0 | 0
4565 | 0 | 0 | 0
4566 | 0 | 0 | 0
4567 | 0 | 0 | 0
4568 | 0 | 0 | 0
4569 | 7 | 1 | 2.59691
4570 | 7 | 1 | 2.595793
4571 | 7 | 1 | 2.594675
4572 | 7 | 1 | 2.593558
4573 | 7 | 1 | 2.59244
4574 | 7 | 1 | 2.591323
4575 | 7 | 1 | 2.590205
4576 | 7 | 1 | 2.589088
4577 | 0 | 0 | 0
4578 | 0 | 0 | 0
4579 | 0 | 0 | 0
4580 | 0 | 0 | 0
4581 | 0 | 0 | 0
4582 | 0 | 0 | 0
4583 | 0 | 0 | 0
4584 | 0 | 0 | 0
4585 | 0 | 0 | 0
4586 | 0 | 0 | 0
4587 | 0 | 0 | 0
4588 | 0 | 0 | 0
4589 | 0 | 0 | 0
4590 | 7 | 1 | 2.589889
4591 | 7 | 1 | 2.590691
4592 | 7 | 1 | 2.591492
4593 | 7 | 1 | 2.592293
4594 | 7 | 1 | 2.593095
4595 | 7 | 1 | 2.593896
4596 | 7 | 1 | 2.594697
4597 | 7 | 1 | 2.595499
4598 | 0 | 0 | 0
4599 | 0 | 0 | 0
4600 | 0 | 0 | 0
4601 | 0 | 0 | 0
4602 | 0 | 0 | 0
4603 | 0 | 0 | 0
4604 | 0 | 0 | 0
4605 | 0 | 0 | 0
4606 | 0 | 0 | 0
4607 | 0 | 0 | 0
4608 | 0 | 0 | 0
4609 | 0 | 0 | 0
4610 | 0 | 0 | 0
4611 | 7 | 1 | 2.5963
4612 | 7 | 1 | 2.597102
4613 | 7 | 1 | 2.597903
4614 | 7 | 1 | 2.598704
4615 | 7 | 1 | 2.599506
4616 | 7 | 1 | 2.600307
4617 | 7 | 1 | 2.600309
4618 | 7 | 1 | 2.600311
4619 | 0 | 0 | 0
4620 | 0 | 0 | 0
4621 | 0 | 0 | 0
4622 | 0 | 0 | 0
4623 | 0 | 0 | 0
4624 | 0 | 0 | 0
4625 | 0 | 0 | 0
4626 | 0 | 0 | 0
4627 | 0 | 0 | 0
4628 | 0 | 0 | 0
4629 | 0 | 0 | 0
4630 | 0 | 0 | 0
4631 | 0 | 0 | 0
4632 | 7 | 1 | 2.600313
4633 | 7 | 1 | 2.600315
4634 | 7 | 1 | 2.600317
4635 | 7 | 1 | 2.600318
4636 | 7 | 1 | 2.60032
4637 | 7 | 1 | 2.600322
4638 | 7 | 1 | 2.600324
4639 | 7 | 1 | 2.600326
4640 | 0 | 0 | 0
4641 | 0 | 0 | 0
4642 | 0 | 0 | 0
4643 | 0 | 0 | 0
4644 | 0 | 0 | 0
4645 | 0 | 0 | 0
4646 | 0 | 0 | 0
4647 | 0 | 0 | 0
4648 | 0 | 0 | 0
4649 | 0 | 0 | 0
4650 | 0 | 0 | 0
4651 | 0 | 0 | 0
4652 | 0 | 0 | 0
4653 | 7 | 1 | 2.600986
4654 | 7 | 1 | 2.601647
4655 | 7 | 1 | 2.602307
4656 | 7 | 1 | 2.602967
4657 | 7 | 1 | 2.603628
4658 | 7 | 1 | 2.604288
4659 | 7 | 1 | 2.604948
4660 | 7 | 1 | 2.605609
4661 | 0 | 0 | 0
4662 | 0 | 0 | 0
4663 | 0 | 0 | 0
4664 | 0 | 0 | 0
4665 | 0 | 0 | 0
4666 | 0 | 0 | 0
4667 | 0 | 0 | 0
4668 | 0 | 0 | 0
4669 | 0 | 0 | 0
4670 | 0 | 0 | 0
4671 | 0 | 0 | 0
4672 | 0 | 0 | 0
4673 | 0 | 0 | 0
4674 | 7 | 1 | 2.606269
4675 | 7 | 1 | 2.606929
4676 | 7 | 1 | 2.60759
4677 | 7 | 1 | 2.60825
4678 | 7 | 1 | 2.60891
4679 | 7 | 1 | 2.609571
4680 | 7 | 1 | 2.610231
4681 | 7 | 1 | 2.610891
4682 | 0 | 0 | 0
4683 | 0 | 0 | 0
4684 | 0 | 0 | 0
4685 | 0 | 0 | 0
4686 | 0 | 0 | 0
4687 | 0 | 0 | 0
4688 | 0 | 0 | 0
4689 | 0 | 0 | 0
4690 | 0 | 0 | 0
4691 | 0 | 0 | 0
4692 | 0 | 0 | 0
4693 | 0 | 0 | 0
4694 | 0 | 0 | 0
4695 | 7 | 1 | 2.611552
4696 | 7 | 1 | 2.611553
4697 | 7 | 1 | 2.611555
4698 | 7 | 1 | 2.611557
4699 | 7 | 1 | 2.611559
4700 | 7 | 1 | 2.611561
4701 | 7 | 1 | 2.611563
4702 | 7 | 1 | 2.611565
4703 | 0 | 0 | 0
4704 | 0 | 0 | 0
4705 | 0 | 0 | 0
4706 | 0 | 0 | 0
4707 | 0 | 0 | 0
4708 | 0 | 0 | 0
4709 | 0 | 0 | 0
4710 | 0 | 0 | 0
4711 | 0 | 0 | 0
4712 | 0 | 0 | 0
4713 | 0 | 0 | 0
4714 | 0 | 0 | 0
4715 | 0 | 0 | 0
4716 | 7 | 1 | 2.611566
4717 | 7 | 1 | 2.611568
4718 | 7 | 1 | 2.61157
4719 | 7 | 1 | 2.611572
4720 | 7 | 1 | 2.611574
4721 | 7 | 1 | 2.611576
4722 | 7 | 1 | 2.611578
4723 | 7 | 1 | 2.611579
4724 | 0 | 0 | 0
4725 | 0 | 0 | 0
4726 | 0 | 0 | 0
4727 | 0 | 0 | 0
4728 | 0 | 0 | 0
4729 | 0 | 0 | 0
4730 | 0 | 0 | 0
4731 | 0 | 0 | 0
4732 | 0 | 0 | 0
4733 | 0 | 0 | 0
4734 | 0 | 0 | 0
4735 | 0 | 0 | 0
4736 | 0 | 0 | 0
4737 | 7 | 1 | 2.611581
4738 | 7 | 1 | 2.611583
4739 | 7 | 1 | 2.610927
4740 | 7 | 1 | 2.61027
4741 | 7 | 1 | 2.609613
4742 | 7 | 1 | 2.608957
4743 | 7 | 1 | 2.6083
4744 | 7 | 1 | 2.607644
4745 | 0 | 0 | 0
4746 | 0 | 0 | 0
4747 | 0 | 0 | 0
4748 | 0 | 0 | 0
4749 | 0 | 0 | 0
4750 | 0 | 0 | 0
4751 | 0 | 0 | 0
4752 | 0 | 0 | 0
4753 | 0 | 0 | 0
4754 | 0 | 0 | 0
4755 | 0 | 0 | 0
4756 | 0 | 0 | 0
4757 | 0 | 0 | 0
4758 | 7 | 1 | 2.606987
4759 | 7 | 1 | 2.60633
4760 | 7 | 1 | 2.605674
4761 | 7 | 1 | 2.605017
4762 | 7 | 1 | 2.60436
4763 | 7 | 1 | 2.603704
4764 | 7 | 1 | 2.603047
4765 | 7 | 1 | 2.602391
4766 | 0 | 0 | 0
4767 | 0 | 0 | 0
4768 | 0 | 0 | 0
4769 | 0 | 0 | 0
4770 | 0 | 0 | 0
4771 | 0 | 0 | 0
4772 | 0 | 0 | 0
4773 | 0 | 0 | 0
4774 | 0 | 0 | 0
4775 | 0 | 0 | 0
4776 | 0 | 0 | 0
4777 | 0 | 0 | 0
4778 | 0 | 0 | 0
4779 | 7 | 1 | 2.601734
4780 | 7 | 1 | 2.601077
4781 | 7 | 1 | 2.600421
4782 | 7 | 1 | 2.601122
4783 | 7 | 1 | 2.601824
4784 | 7 | 1 | 2.602526
4785 | 7 | 1 | 2.603227
4786 | 7 | 1 | 2.603929
4787 | 0 | 0 | 0
4788 | 0 | 0 | 0
4789 | 0 | 0 | 0
4790 | 0 | 0 | 0
4791 | 0 | 0 | 0
4792 | 0 | 0 | 0
4793 | 0 | 0 | 0
4794 | 0 | 0 | 0
4795 | 0 | 0 | 0
4796 | 0 | 0 | 0
4797 | 0 | 0 | 0
4798 | 0 | 0 | 0
4799 | 0 | 0 | 0
4800 | 7 | 1 | 2.60463
4801 | 7 | 1 | 2.605332
4802 | 7 | 1 | 2.606034
4803 | 7 | 1 | 2.606735
4804 | 7 | 1 | 2.607437
4805 | 7 | 1 | 2.608138
4806 | 7 | 1 | 2.60884
4807 | 7 | 1 | 2.609542
4808 | 0 | 0 | 0
4809 | 0 | 0 | 0
4810 | 0 | 0 | 0
4811 | 0 | 0 | 0
4812 | 0 | 0 | 0
4813 | 0 | 0 | 0
4814 | 0 | 0 | 0
4815 | 0 | 0 | 0
4816 | 0 | 0 | 0
4817 | 0 | 0 | 0
4818 | 0 | 0 | 0
4819 | 0 | 0 | 0
4820 | 0 | 0 | 0
4821 | 7 | 1 | 2.610243
4822 | 7 | 1 | 2.610945
4823 | 7 | 1 | 2.611646
4824 | 7 | 1 | 2.610631
4825 | 7 | 1 | 2.609615
4826 | 7 | 1 | 2.608599
4827 | 7 | 1 | 2.607583
4828 | 7 | 1 | 2.606567
4829 | 0 | 0 | 0
4830 | 0 | 0 | 0
4831 | 0 | 0 | 0
4832 | 0 | 0 | 0
4833 | 0 | 0 | 0
4834 | 0 | 0 | 0
4835 | 0 | 0 | 0
4836 | 0 | 0 | 0
4837 | 0 | 0 | 0
4838 | 0 | 0 | 0
4839 | 0 | 0 | 0
4840 | 0 | 0 | 0
4841 | 0 | 0 | 0
4842 | 7 | 1 | 2.605551
4843 | 7 | 1 | 2.604535
4844 | 7 | 1 | 2.603519
4845 | 7 | 1 | 2.602503
4846 | 7 | 1 | 2.601487
4847 | 7 | 1 | 2.600471
4848 | 7 | 1 | 2.600473
4849 | 7 | 1 | 2.600475
4850 | 0 | 0 | 0
4851 | 0 | 0 | 0
4852 | 0 | 0 | 0
4853 | 0 | 0 | 0
4854 | 0 | 0 | 0
4855 | 0 | 0 | 0
4856 | 0 | 0 | 0
4857 | 0 | 0 | 0
4858 | 0 | 0 | 0
4859 | 0 | 0 | 0
4860 | 0 | 0 | 0
4861 | 0 | 0 | 0
4862 | 0 | 0 | 0
4863 | 7 | 1 | 2.600477
4864 | 7 | 1 | 2.600479
4865 | 7 | 1 | 2.600481
4866 | 7 | 1 | 2.600483
4867 | 7 | 1 | 2.600485
4868 | 7 | 1 | 2.600487
4869 | 7 | 1 | 2.600488
4870 | 7 | 1 | 2.60049
4871 | 0 | 0 | 0
4872 | 0 | 0 | 0
4873 | 0 | 0 | 0
4874 | 0 | 0 | 0
4875 | 0 | 0 | 0
4876 | 0 | 0 | 0
4877 | 0 | 0 | 0
4878 | 0 | 0 | 0
4879 | 0 | 0 | 0
4880 | 0 | 0 | 0
4881 | 0 | 0 | 0
4882 | 0 | 0 | 0
4883 | 0 | 0 | 0
4884 | 7 | 1 | 2.599631
4885 | 7 | 1 | 2.598772
4886 | 7 | 1 | 2.597913
4887 | 7 | 1 | 2.597054
4888 | 7 | 1 | 2.596195
4889 | 7 | 1 | 2.595336
4890 | 7 | 1 | 2.594476
4891 | 7 | 1 | 2.593617
4892 | 0 | 0 | 0
4893 | 0 | 0 | 0
4894 | 0 | 0 | 0
4895 | 0 | 0 | 0
4896 | 0 | 0 | 0
4897 | 0 | 0 | 0
4898 | 0 | 0 | 0
4899 | 0 | 0 | 0
4900 | 0 | 0 | 0
4901 | 0 | 0 | 0
4902 | 0 | 0 | 0
4903 | 0 | 0 | 0
4904 | 0 | 0 | 0
4905 | 7 | 1 | 2.592758
4906 | 7 | 1 | 2.591899
4907 | 7 | 1 | 2.59104
4908 | 7 | 1 | 2.590181
4909 | 7 | 1 | 2.589322
4910 | 7 | 1 | 2.590923
4911 | 7 | 1 | 2.592524
4912 | 7 | 1 | 2.594124
4913 | 0 | 0 | 0
4914 | 0 | 0 | 0
4915 | 0 | 0 | 0
4916 | 0 | 0 | 0
4917 | 0 | 0 | 0
4918 | 0 | 0 | 0
4919 | 0 | 0 | 0
4920 | 0 | 0 | 0
4921 | 0 | 0 | 0
4922 | 0 | 0 | 0
4923 | 0 | 0 | 0
4924 | 0 | 0 | 0
4925 | 0 | 0 | 0
4926 | 7 | 1 | 2.595725
4927 | 7 | 1 | 2.597326
4928 | 7 | 1 | 2.598927
4929 | 7 | 1 | 2.600528
4930 | 7 | 1 | 2.60053
4931 | 7 | 1 | 2.600532
4932 | 7 | 1 | 2.600534
4933 | 7 | 1 | 2.600536
4934 | 0 | 0 | 0
4935 | 0 | 0 | 0
4936 | 0 | 0 | 0
4937 | 0 | 0 | 0
4938 | 0 | 0 | 0
4939 | 0 | 0 | 0
4940 | 0 | 0 | 0
4941 | 0 | 0 | 0
4942 | 0 | 0 | 0
4943 | 0 | 0 | 0
4944 | 0 | 0 | 0
4945 | 0 | 0 | 0
4946 | 0 | 0 | 0
4947 | 7 | 1 | 2.600538
4948 | 7 | 1 | 2.60054
4949 | 7 | 1 | 2.600542
4950 | 7 | 1 | 2.600543
4951 | 7 | 1 | 2.600545
4952 | 7 | 1 | 2.600547
4953 | 7 | 1 | 2.600549
4954 | 7 | 1 | 2.600551
4955 | 0 | 0 | 0
4956 | 0 | 0 | 0
4957 | 0 | 0 | 0
4958 | 0 | 0 | 0
4959 | 0 | 0 | 0
4960 | 0 | 0 | 0
4961 | 0 | 0 | 0
4962 | 0 | 0 | 0
4963 | 0 | 0 | 0
4964 | 0 | 0 | 0
4965 | 0 | 0 | 0
4966 | 0 | 0 | 0
4967 | 0 | 0 | 0
4968 | 7 | 1 | 2.600553
4969 | 7 | 1 | 2.600555
4970 | 7 | 1 | 2.600557
4971 | 7 | 1 | 2.600559
4972 | 7 | 1 | 2.600561
4973 | 7 | 1 | 2.600562
4974 | 7 | 1 | 2.600564
4975 | 7 | 1 | 2.600566
4976 | 0 | 0 | 0
4977 | 0 | 0 | 0
4978 | 0 | 0 | 0
4979 | 0 | 0 | 0
4980 | 0 | 0 | 0
4981 | 0 | 0 | 0
4982 | 0 | 0 | 0
4983 | 0 | 0 | 0
4984 | 0 | 0 | 0
4985 | 0 | 0 | 0
4986 | 0 | 0 | 0
4987 | 0 | 0 | 0
4988 | 0 | 0 | 0
4989 | 7 | 1 | 2.600568
4990 | 7 | 1 | 2.60057
4991 | 7 | 1 | 2.600572
4992 | 7 | 1 | 2.600573
4993 | 7 | 1 | 2.600575
4994 | 7 | 1 | 2.600577
4995 | 7 | 1 | 2.600579
4996 | 7 | 1 | 2.600581
4997 | 0 | 0 | 0
4998 | 0 | 0 | 0
4999 | 0 | 0 | 0
5000 | 0 | 0 | 0
5001 | 0 | 0 | 0
5002 | 0 | 0 | 0
5003 | 0 | 0 | 0
5004 | 0 | 0 | 0
5005 | 0 | 0 | 0
5006 | 0 | 0 | 0
5007 | 0 | 0 | 0
5008 | 0 | 0 | 0
5009 | 0 | 0 | 0
5010 | 7 | 1 | 2.600582
5011 | 7 | 1 | 2.600584
5012 | 7 | 1 | 2.600586
5013 | 7 | 1 | 2.600588
5014 | 7 | 1 | 2.60059
5015 | 7 | 1 | 2.600591
5016 | 7 | 1 | 2.600593
5017 | 7 | 1 | 2.600595
5018 | 0 | 0 | 0
5019 | 0 | 0 | 0
5020 | 0 | 0 | 0
5021 | 0 | 0 | 0
5022 | 0 | 0 | 0
5023 | 0 | 0 | 0
5024 | 0 | 0 | 0
5025 | 0 | 0 | 0
5026 | 0 | 0 | 0
5027 | 0 | 0 | 0
5028 | 0 | 0 | 0
5029 | 0 | 0 | 0
5030 | 0 | 0 | 0
5031 | 7 | 1 | 2.600597
5032 | 7 | 1 | 2.600599
5033 | 7 | 1 | 2.600601
5034 | 7 | 1 | 2.600602
5035 | 7 | 1 | 2.600604
5036 | 7 | 1 | 2.601467
5037 | 7 | 1 | 2.60233
5038 | 7 | 1 | 2.603193
5039 | 0 | 0 | 0
5040 | 0 | 0 | 0
5041 | 0 | 0 | 0
5042 | 0 | 0 | 0
5043 | 0 | 0 | 0
5044 | 0 | 0 | 0
5045 | 0 | 0 | 0
5046 | 0 | 0 | 0
5047 | 0 | 0 | 0
5048 | 0 | 0 | 0
5049 | 0 | 0 | 0
5050 | 0 | 0 | 0
5051 | 0 | 0 | 0
5052 | 7 | 1 | 2.604056
5053 | 7 | 1 | 2.604919
5054 | 7 | 1 | 2.605782
5055 | 7 | 1 | 2.606645
5056 | 7 | 1 | 2.607508
5057 | 7 | 1 | 2.608371
5058 | 7 | 1 | 2.609234
5059 | 7 | 1 | 2.610097
5060 | 0 | 0 | 0
5061 | 0 | 0 | 0
5062 | 0 | 0 | 0
5063 | 0 | 0 | 0
5064 | 0 | 0 | 0
5065 | 0 | 0 | 0
5066 | 0 | 0 | 0
5067 | 0 | 0 | 0
5068 | 0 | 0 | 0
5069 | 0 | 0 | 0
5070 | 0 | 0 | 0
5071 | 0 | 0 | 0
5072 | 0 | 0 | 0
5073 | 7 | 1 | 2.61096
5074 | 7 | 1 | 2.611823
5075 | 7 | 1 | 2.611825
5076 | 7 | 1 | 2.611827
5077 | 7 | 1 | 2.611829
5078 | 7 | 1 | 2.611831
5079 | 7 | 1 | 2.611833
5080 | 7 | 1 | 2.611834
5081 | 0 | 0 | 0
5082 | 0 | 0 | 0
5083 | 0 | 0 | 0
5084 | 0 | 0 | 0
5085 | 0 | 0 | 0
5086 | 0 | 0 | 0
5087 | 0 | 0 | 0
5088 | 0 | 0 | 0
5089 | 0 | 0 | 0
5090 | 0 | 0 | 0
5091 | 0 | 0 | 0
5092 | 0 | 0 | 0
5093 | 0 | 0 | 0
5094 | 7 | 1 | 2.611836
5095 | 7 | 1 | 2.611838
5096 | 7 | 1 | 2.61184
5097 | 7 | 1 | 2.611842
5098 | 7 | 1 | 2.611844
5099 | 7 | 1 | 2.611846
5100 | 7 | 1 | 2.611847
5101 | 7 | 1 | 2.611849
5102 | 0 | 0 | 0
5103 | 0 | 0 | 0
5104 | 0 | 0 | 0
5105 | 0 | 0 | 0
5106 | 0 | 0 | 0
5107 | 0 | 0 | 0
5108 | 0 | 0 | 0
5109 | 0 | 0 | 0
5110 | 0 | 0 | 0
5111 | 0 | 0 | 0
5112 | 0 | 0 | 0
5113 | 0 | 0 | 0
5114 | 0 | 0 | 0
5115 | 7 | 1 | 2.611851
5116 | 7 | 1 | 2.611853
5117 | 7 | 1 | 2.611855
5118 | 7 | 1 | 2.611857
5119 | 7 | 1 | 2.611858
5120 | 7 | 1 | 2.61186
5121 | 7 | 1 | 2.611862
5122 | 7 | 1 | 2.611864
5123 | 0 | 0 | 0
5124 | 0 | 0 | 0
5125 | 0 | 0 | 0
5126 | 0 | 0 | 0
5127 | 0 | 0 | 0
5128 | 0 | 0 | 0
5129 | 0 | 0 | 0
5130 | 0 | 0 | 0
5131 | 0 | 0 | 0
5132 | 0 | 0 | 0
5133 | 0 | 0 | 0
5134 | 0 | 0 | 0
5135 | 0 | 0 | 0
5136 | 7 | 1 | 2.611866
5137 | 7 | 1 | 2.611868
5138 | 7 | 1 | 2.61027
5139 | 7 | 1 | 2.608673
5140 | 7 | 1 | 2.607076
5141 | 7 | 1 | 2.605478
5142 | 7 | 1 | 2.603881
5143 | 7 | 1 | 2.602284
5144 | 0 | 0 | 0
5145 | 0 | 0 | 0
5146 | 0 | 0 | 0
5147 | 0 | 0 | 0
5148 | 0 | 0 | 0
5149 | 0 | 0 | 0
5150 | 0 | 0 | 0
5151 | 0 | 0 | 0
5152 | 0 | 0 | 0
5153 | 0 | 0 | 0
5154 | 0 | 0 | 0
5155 | 0 | 0 | 0
5156 | 0 | 0 | 0
5157 | 7 | 1 | 2.600686
5158 | 7 | 1 | 2.600688
5159 | 7 | 1 | 2.60069
5160 | 7 | 1 | 2.600692
5161 | 7 | 1 | 2.600694
5162 | 7 | 1 | 2.600696
5163 | 7 | 1 | 2.600697
5164 | 7 | 1 | 2.600699
5165 | 0 | 0 | 0
5166 | 0 | 0 | 0
5167 | 0 | 0 | 0
5168 | 0 | 0 | 0
5169 | 0 | 0 | 0
5170 | 0 | 0 | 0
5171 | 0 | 0 | 0
5172 | 0 | 0 | 0
5173 | 0 | 0 | 0
5174 | 0 | 0 | 0
5175 | 0 | 0 | 0
5176 | 0 | 0 | 0
5177 | 0 | 0 | 0
5178 | 7 | 1 | 2.600701
5179 | 7 | 1 | 2.600703
5180 | 7 | 1 | 2.600705
5181 | 7 | 1 | 2.600707
5182 | 7 | 1 | 2.600709
5183 | 7 | 1 | 2.60071
5184 | 7 | 1 | 2.600712
5185 | 7 | 1 | 2.600714
5186 | 0 | 0 | 0
5187 | 0 | 0 | 0
5188 | 0 | 0 | 0
5189 | 0 | 0 | 0
5190 | 0 | 0 | 0
5191 | 0 | 0 | 0
5192 | 0 | 0 | 0
5193 | 0 | 0 | 0
5194 | 0 | 0 | 0
5195 | 0 | 0 | 0
5196 | 0 | 0 | 0
5197 | 0 | 0 | 0
5198 | 0 | 0 | 0
5199 | 7 | 1 | 2.600716
5200 | 7 | 1 | 2.600718
5201 | 7 | 1 | 2.598481
5202 | 7 | 1 | 2.596244
5203 | 7 | 1 | 2.594007
5204 | 7 | 1 | 2.59177
5205 | 7 | 1 | 2.589533
5206 | 7 | 1 | 2.587296
5207 | 0 | 0 | 0
5208 | 0 | 0 | 0
5209 | 0 | 0 | 0
5210 | 0 | 0 | 0
5211 | 0 | 0 | 0
5212 | 0 | 0 | 0
5213 | 0 | 0 | 0
5214 | 0 | 0 | 0
5215 | 0 | 0 | 0
5216 | 0 | 0 | 0
5217 | 0 | 0 | 0
5218 | 0 | 0 | 0
5219 | 0 | 0 | 0
5220 | 7 | 1 | 2.58506
5221 | 7 | 1 | 2.582823
5222 | 7 | 1 | 2.580586
5223 | 7 | 1 | 2.578349
5224 | 7 | 1 | 2.577231
5225 | 7 | 1 | 2.576114
5226 | 7 | 1 | 2.574996
5227 | 7 | 1 | 2.573879
5228 | 0 | 0 | 0
5229 | 0 | 0 | 0
5230 | 0 | 0 | 0
5231 | 0 | 0 | 0
5232 | 0 | 0 | 0
5233 | 0 | 0 | 0
5234 | 0 | 0 | 0
5235 | 0 | 0 | 0
5236 | 0 | 0 | 0
5237 | 0 | 0 | 0
5238 | 0 | 0 | 0
5239 | 0 | 0 | 0
5240 | 0 | 0 | 0
5241 | 7 | 1 | 2.572761
5242 | 7 | 1 | 2.571644
5243 | 7 | 1 | 2.570526
5244 | 7 | 1 | 2.569409
5245 | 7 | 1 | 2.568291
5246 | 7 | 1 | 2.567174
5247 | 7 | 1 | 2.567176
5248 | 7 | 1 | 2.567178
5249 | 0 | 0 | 0
5250 | 0 | 0 | 0
5251 | 0 | 0 | 0
5252 | 0 | 0 | 0
5253 | 0 | 0 | 0
5254 | 0 | 0 | 0
5255 | 0 | 0 | 0
5256 | 0 | 0 | 0
5257 | 0 | 0 | 0
5258 | 0 | 0 | 0
5259 | 0 | 0 | 0
5260 | 0 | 0 | 0
5261 | 0 | 0 | 0
5262 | 7 | 1 | 2.56718
5263 | 7 | 1 | 2.567181
5264 | 7 | 1 | 2.567183
5265 | 7 | 1 | 2.567185
5266 | 7 | 1 | 2.567187
5267 | 7 | 1 | 2.567189
5268 | 7 | 1 | 2.567191
5269 | 7 | 1 | 2.567193
5270 | 0 | 0 | 0
5271 | 0 | 0 | 0
5272 | 0 | 0 | 0
5273 | 0 | 0 | 0
5274 | 0 | 0 | 0
5275 | 0 | 0 | 0
5276 | 0 | 0 | 0
5277 | 0 | 0 | 0
5278 | 0 | 0 | 0
5279 | 0 | 0 | 0
5280 | 0 | 0 | 0
5281 | 0 | 0 | 0
5282 | 0 | 0 | 0
5283 | 7 | 1 | 2.565595
5284 | 7 | 1 | 2.563998
5285 | 7 | 1 | 2.562401
5286 | 7 | 1 | 2.560803
5287 | 7 | 1 | 2.559206
5288 | 7 | 1 | 2.557609
5289 | 7 | 1 | 2.556011
5290 | 7 | 1 | 2.556013
5291 | 0 | 0 | 0
5292 | 0 | 0 | 0
5293 | 0 | 0 | 0
5294 | 0 | 0 | 0
5295 | 0 | 0 | 0
5296 | 0 | 0 | 0
5297 | 0 | 0 | 0
5298 | 0 | 0 | 0
5299 | 0 | 0 | 0
5300 | 0 | 0 | 0
5301 | 0 | 0 | 0
5302 | 0 | 0 | 0
5303 | 0 | 0 | 0
5304 | 7 | 1 | 2.556015
5305 | 7 | 1 | 2.556017
5306 | 7 | 1 | 2.556019
5307 | 7 | 1 | 2.556021
5308 | 7 | 1 | 2.556023
5309 | 7 | 1 | 2.556025
5310 | 7 | 1 | 2.556027
5311 | 7 | 1 | 2.556028
5312 | 0 | 0 | 0
5313 | 0 | 0 | 0
5314 | 0 | 0 | 0
5315 | 0 | 0 | 0
5316 | 0 | 0 | 0
5317 | 0 | 0 | 0
5318 | 0 | 0 | 0
5319 | 0 | 0 | 0
5320 | 0 | 0 | 0
5321 | 0 | 0 | 0
5322 | 0 | 0 | 0
5323 | 0 | 0 | 0
5324 | 0 | 0 | 0
5325 | 7 | 1 | 2.55603
5326 | 7 | 1 | 2.556032
5327 | 7 | 1 | 2.556034
5328 | 7 | 1 | 2.556036
5329 | 7 | 1 | 2.556038
5330 | 7 | 1 | 2.55604
5331 | 7 | 1 | 2.556042
5332 | 7 | 1 | 2.556044
5333 | 0 | 0 | 0
5334 | 0 | 0 | 0
5335 | 0 | 0 | 0
5336 | 0 | 0 | 0
5337 | 0 | 0 | 0
5338 | 0 | 0 | 0
5339 | 0 | 0 | 0
5340 | 0 | 0 | 0
5341 | 0 | 0 | 0
5342 | 0 | 0 | 0
5343 | 0 | 0 | 0
5344 | 0 | 0 | 0
5345 | 0 | 0 | 0
5346 | 7 | 1 | 2.556046
5347 | 7 | 1 | 2.556047
5348 | 7 | 1 | 2.556049
5349 | 7 | 1 | 2.555252
5350 | 7 | 1 | 2.554454
5351 | 7 | 1 | 2.553656
5352 | 7 | 1 | 2.552858
5353 | 7 | 1 | 2.552061
5354 | 0 | 0 | 0
5355 | 0 | 0 | 0
5356 | 0 | 0 | 0
5357 | 0 | 0 | 0
5358 | 0 | 0 | 0
5359 | 0 | 0 | 0
5360 | 0 | 0 | 0
5361 | 0 | 0 | 0
5362 | 0 | 0 | 0
5363 | 0 | 0 | 0
5364 | 0 | 0 | 0
5365 | 0 | 0 | 0
5366 | 0 | 0 | 0
5367 | 7 | 1 | 2.551263
5368 | 7 | 1 | 2.550465
5369 | 7 | 1 | 2.549667
5370 | 7 | 1 | 2.548869
5371 | 7 | 1 | 2.548072
5372 | 7 | 1 | 2.547274
5373 | 7 | 1 | 2.546476
5374 | 7 | 1 | 2.545678
5375 | 0 | 0 | 0
5376 | 0 | 0 | 0
5377 | 0 | 0 | 0
5378 | 0 | 0 | 0
5379 | 0 | 0 | 0
5380 | 0 | 0 | 0
5381 | 0 | 0 | 0
5382 | 0 | 0 | 0
5383 | 0 | 0 | 0
5384 | 0 | 0 | 0
5385 | 0 | 0 | 0
5386 | 0 | 0 | 0
5387 | 0 | 0 | 0
5388 | 7 | 1 | 2.544881
5389 | 7 | 1 | 2.545442
5390 | 7 | 1 | 2.546004
5391 | 7 | 1 | 2.546565
5392 | 7 | 1 | 2.547127
5393 | 7 | 1 | 2.547689
5394 | 7 | 1 | 2.54825
5395 | 7 | 1 | 2.548812
5396 | 0 | 0 | 0
5397 | 0 | 0 | 0
5398 | 0 | 0 | 0
5399 | 0 | 0 | 0
5400 | 0 | 0 | 0
5401 | 0 | 0 | 0
5402 | 0 | 0 | 0
5403 | 0 | 0 | 0
5404 | 0 | 0 | 0
5405 | 0 | 0 | 0
5406 | 0 | 0 | 0
5407 | 0 | 0 | 0
5408 | 0 | 0 | 0
5409 | 7 | 1 | 2.549373
5410 | 7 | 1 | 2.549935
5411 | 7 | 1 | 2.550497
5412 | 7 | 1 | 2.551058
5413 | 7 | 1 | 2.55162
5414 | 7 | 1 | 2.552181
5415 | 7 | 1 | 2.552743
5416 | 7 | 1 | 2.553305
5417 | 0 | 0 | 0
5418 | 0 | 0 | 0
5419 | 0 | 0 | 0
5420 | 0 | 0 | 0
5421 | 0 | 0 | 0
5422 | 0 | 0 | 0
5423 | 0 | 0 | 0
5424 | 0 | 0 | 0
5425 | 0 | 0 | 0
5426 | 0 | 0 | 0
5427 | 0 | 0 | 0
5428 | 0 | 0 | 0
5429 | 0 | 0 | 0
5430 | 7 | 1 | 2.553866
5431 | 7 | 1 | 2.554428
5432 | 7 | 1 | 2.554989
5433 | 7 | 1 | 2.555551
5434 | 7 | 1 | 2.556113
5435 | 7 | 1 | 2.556114
5436 | 7 | 1 | 2.556116
5437 | 7 | 1 | 2.556118
5438 | 0 | 0 | 0
5439 | 0 | 0 | 0
5440 | 0 | 0 | 0
5441 | 0 | 0 | 0
5442 | 0 | 0 | 0
5443 | 0 | 0 | 0
5444 | 0 | 0 | 0
5445 | 0 | 0 | 0
5446 | 0 | 0 | 0
5447 | 0 | 0 | 0
5448 | 0 | 0 | 0
5449 | 0 | 0 | 0
5450 | 0 | 0 | 0
5451 | 7 | 1 | 2.55612
5452 | 7 | 1 | 2.556122
5453 | 7 | 1 | 2.556123
5454 | 7 | 1 | 2.556125
5455 | 7 | 1 | 2.556127
5456 | 7 | 1 | 2.556129
5457 | 7 | 1 | 2.556131
5458 | 7 | 1 | 2.556132
5459 | 0 | 0 | 0
5460 | 0 | 0 | 0
5461 | 0 | 0 | 0
5462 | 0 | 0 | 0
5463 | 0 | 0 | 0
5464 | 0 | 0 | 0
5465 | 0 | 0 | 0
5466 | 0 | 0 | 0
5467 | 0 | 0 | 0
5468 | 0 | 0 | 0
5469 | 0 | 0 | 0
5470 | 0 | 0 | 0
5471 | 0 | 0 | 0
5472 | 7 | 1 | 2.556134
5473 | 7 | 1 | 2.556136
5474 | 7 | 1 | 2.556138
5475 | 7 | 1 | 2.55614
5476 | 7 | 1 | 2.556141
5477 | 7 | 1 | 2.556143
5478 | 7 | 1 | 2.556145
5479 | 7 | 1 | 2.556147
5480 | 0 | 0 | 0
5481 | 0 | 0 | 0
5482 | 0 | 0 | 0
5483 | 0 | 0 | 0
5484 | 0 | 0 | 0
5485 | 0 | 0 | 0
5486 | 0 | 0 | 0
5487 | 0 | 0 | 0
5488 | 0 | 0 | 0
5489 | 0 | 0 | 0
5490 | 0 | 0 | 0
5491 | 0 | 0 | 0
5492 | 0 | 0 | 0
5493 | 7 | 1 | 2.556149
5494 | 7 | 1 | 2.55615
5495 | 7 | 1 | 2.557014
5496 | 7 | 1 | 2.557877
5497 | 7 | 1 | 2.55874
5498 | 7 | 1 | 2.559603
5499 | 7 | 1 | 2.560466
5500 | 7 | 1 | 2.561329
5501 | 0 | 0 | 0
5502 | 0 | 0 | 0
5503 | 0 | 0 | 0
5504 | 0 | 0 | 0
5505 | 0 | 0 | 0
5506 | 0 | 0 | 0
5507 | 0 | 0 | 0
5508 | 0 | 0 | 0
5509 | 0 | 0 | 0
5510 | 0 | 0 | 0
5511 | 0 | 0 | 0
5512 | 0 | 0 | 0
5513 | 0 | 0 | 0
5514 | 7 | 1 | 2.562192
5515 | 7 | 1 | 2.563055
5516 | 7 | 1 | 2.563918
5517 | 7 | 1 | 2.564781
5518 | 7 | 1 | 2.565644
5519 | 7 | 1 | 2.566507
5520 | 7 | 1 | 2.56737
5521 | 7 | 1 | 2.567372
5522 | 0 | 0 | 0
5523 | 0 | 0 | 0
5524 | 0 | 0 | 0
5525 | 0 | 0 | 0
5526 | 0 | 0 | 0
5527 | 0 | 0 | 0
5528 | 0 | 0 | 0
5529 | 0 | 0 | 0
5530 | 0 | 0 | 0
5531 | 0 | 0 | 0
5532 | 0 | 0 | 0
5533 | 0 | 0 | 0
5534 | 0 | 0 | 0
5535 | 7 | 1 | 2.567373
5536 | 7 | 1 | 2.567375
5537 | 7 | 1 | 2.567377
5538 | 7 | 1 | 2.567379
5539 | 7 | 1 | 2.567381
5540 | 7 | 1 | 2.567383
5541 | 7 | 1 | 2.567385
5542 | 7 | 1 | 2.567386
5543 | 0 | 0 | 0
5544 | 0 | 0 | 0
5545 | 0 | 0 | 0
5546 | 0 | 0 | 0
5547 | 0 | 0 | 0
5548 | 0 | 0 | 0
5549 | 0 | 0 | 0
5550 | 0 | 0 | 0
5551 | 0 | 0 | 0
5552 | 0 | 0 | 0
5553 | 0 | 0 | 0
5554 | 0 | 0 | 0
5555 | 0 | 0 | 0
5556 | 7 | 1 | 2.567388
5557 | 7 | 1 | 2.56739
5558 | 7 | 1 | 2.567392
5559 | 7 | 1 | 2.567394
5560 | 7 | 1 | 2.567396
5561 | 7 | 1 | 2.567398
5562 | 7 | 1 | 2.5674
5563 | 7 | 1 | 2.567401
5564 | 0 | 0 | 0
5565 | 0 | 0 | 0
5566 | 0 | 0 | 0
5567 | 0 | 0 | 0
5568 | 0 | 0 | 0
5569 | 0 | 0 | 0
5570 | 0 | 0 | 0
5571 | 0 | 0 | 0
5572 | 0 | 0 | 0
5573 | 0 | 0 | 0
5574 | 0 | 0 | 0
5575 | 0 | 0 | 0
5576 | 0 | 0 | 0
5577 | 7 | 1 | 2.568203
5578 | 7 | 1 | 2.569004
5579 | 7 | 1 | 2.569806
5580 | 7 | 1 | 2.570607
5581 | 7 | 1 | 2.571408
5582 | 7 | 1 | 2.57221
5583 | 7 | 1 | 2.573011
5584 | 7 | 1 | 2.573812
5585 | 0 | 0 | 0
5586 | 0 | 0 | 0
5587 | 0 | 0 | 0
5588 | 0 | 0 | 0
5589 | 0 | 0 | 0
5590 | 0 | 0 | 0
5591 | 0 | 0 | 0
5592 | 0 | 0 | 0
5593 | 0 | 0 | 0
5594 | 0 | 0 | 0
5595 | 0 | 0 | 0
5596 | 0 | 0 | 0
5597 | 0 | 0 | 0
5598 | 7 | 1 | 2.574614
5599 | 7 | 1 | 2.575415
5600 | 7 | 1 | 2.576217
5601 | 7 | 1 | 2.577018
5602 | 7 | 1 | 2.577819
5603 | 7 | 1 | 2.578621
5604 | 7 | 1 | 2.580488
5605 | 7 | 1 | 2.582356
5606 | 0 | 0 | 0
5607 | 0 | 0 | 0
5608 | 0 | 0 | 0
5609 | 0 | 0 | 0
5610 | 0 | 0 | 0
5611 | 0 | 0 | 0
5612 | 0 | 0 | 0
5613 | 0 | 0 | 0
5614 | 0 | 0 | 0
5615 | 0 | 0 | 0
5616 | 0 | 0 | 0
5617 | 0 | 0 | 0
5618 | 0 | 0 | 0
5619 | 7 | 1 | 2.584224
5620 | 7 | 1 | 2.586092
5621 | 7 | 1 | 2.58796
5622 | 7 | 1 | 2.589827
5623 | 7 | 1 | 2.590362
5624 | 7 | 1 | 2.590897
5625 | 7 | 1 | 2.591432
5626 | 7 | 1 | 2.591967
5627 | 0 | 0 | 0
5628 | 0 | 0 | 0
5629 | 0 | 0 | 0
5630 | 0 | 0 | 0
5631 | 0 | 0 | 0
5632 | 0 | 0 | 0
5633 | 0 | 0 | 0
5634 | 0 | 0 | 0
5635 | 0 | 0 | 0
5636 | 0 | 0 | 0
5637 | 0 | 0 | 0
5638 | 0 | 0 | 0
5639 | 0 | 0 | 0
5640 | 7 | 1 | 2.592502
5641 | 7 | 1 | 2.593036
5642 | 7 | 1 | 2.593571
5643 | 7 | 1 | 2.594106
5644 | 7 | 1 | 2.594641
5645 | 7 | 1 | 2.595176
5646 | 7 | 1 | 2.595711
5647 | 7 | 1 | 2.596246
5648 | 0 | 0 | 0
5649 | 0 | 0 | 0
5650 | 0 | 0 | 0
5651 | 0 | 0 | 0
5652 | 0 | 0 | 0
5653 | 0 | 0 | 0
5654 | 0 | 0 | 0
5655 | 0 | 0 | 0
5656 | 0 | 0 | 0
5657 | 0 | 0 | 0
5658 | 0 | 0 | 0
5659 | 0 | 0 | 0
5660 | 0 | 0 | 0
5661 | 7 | 1 | 2.59678
5662 | 7 | 1 | 2.597315
5663 | 7 | 1 | 2.59785
5664 | 7 | 1 | 2.598385
5665 | 7 | 1 | 2.59892
5666 | 7 | 1 | 2.599455
5667 | 7 | 1 | 2.59999
5668 | 7 | 1 | 2.600524
5669 | 0 | 0 | 0
5670 | 0 | 0 | 0
5671 | 0 | 0 | 0
5672 | 0 | 0 | 0
5673 | 0 | 0 | 0
5674 | 0 | 0 | 0
5675 | 0 | 0 | 0
5676 | 0 | 0 | 0
5677 | 0 | 0 | 0
5678 | 0 | 0 | 0
5679 | 0 | 0 | 0
5680 | 0 | 0 | 0
5681 | 0 | 0 | 0
5682 | 7 | 1 | 2.601059
5683 | 7 | 1 | 2.601061
5684 | 7 | 1 | 2.601063
5685 | 7 | 1 | 2.601065
5686 | 7 | 1 | 2.601067
5687 | 7 | 1 | 2.601069
5688 | 7 | 1 | 2.60107
5689 | 7 | 1 | 2.601072
5690 | 0 | 0 | 0
5691 | 0 | 0 | 0
5692 | 0 | 0 | 0
5693 | 0 | 0 | 0
5694 | 0 | 0 | 0
5695 | 0 | 0 | 0
5696 | 0 | 0 | 0
5697 | 0 | 0 | 0
5698 | 0 | 0 | 0
5699 | 0 | 0 | 0
5700 | 0 | 0 | 0
5701 | 0 | 0 | 0
5702 | 0 | 0 | 0
5703 | 7 | 1 | 2.601074
5704 | 7 | 1 | 2.601076
5705 | 7 | 1 | 2.601078
5706 | 7 | 1 | 2.60108
5707 | 7 | 1 | 2.601082
5708 | 7 | 1 | 2.601083
5709 | 7 | 1 | 2.601085
5710 | 7 | 1 | 2.601087
5711 | 0 | 0 | 0
5712 | 0 | 0 | 0
5713 | 0 | 0 | 0
5714 | 0 | 0 | 0
5715 | 0 | 0 | 0
5716 | 0 | 0 | 0
5717 | 0 | 0 | 0
5718 | 0 | 0 | 0
5719 | 0 | 0 | 0
5720 | 0 | 0 | 0
5721 | 0 | 0 | 0
5722 | 0 | 0 | 0
5723 | 0 | 0 | 0
5724 | 7 | 1 | 2.601089
5725 | 7 | 1 | 2.601091
5726 | 7 | 1 | 2.601093
5727 | 7 | 1 | 2.601095
5728 | 7 | 1 | 2.601097
5729 | 7 | 1 | 2.601098
5730 | 7 | 1 | 2.6011
5731 | 7 | 1 | 2.601102
5732 | 0 | 0 | 0
5733 | 0 | 0 | 0
5734 | 0 | 0 | 0
5735 | 0 | 0 | 0
5736 | 0 | 0 | 0
5737 | 0 | 0 | 0
5738 | 0 | 0 | 0
5739 | 0 | 0 | 0
5740 | 0 | 0 | 0
5741 | 0 | 0 | 0
5742 | 0 | 0 | 0
5743 | 0 | 0 | 0
5744 | 0 | 0 | 0
5745 | 7 | 1 | 2.601104
5746 | 7 | 1 | 2.601106
5747 | 7 | 1 | 2.601108
5748 | 7 | 1 | 2.60111
5749 | 7 | 1 | 2.601112
5750 | 7 | 1 | 2.601114
5751 | 7 | 1 | 2.601115
5752 | 7 | 1 | 2.601117
5753 | 0 | 0 | 0
5754 | 0 | 0 | 0
5755 | 0 | 0 | 0
5756 | 0 | 0 | 0
5757 | 0 | 0 | 0
5758 | 0 | 0 | 0
5759 | 0 | 0 | 0
5760 | 0 | 0 | 0
5761 | 0 | 0 | 0
5762 | 0 | 0 | 0
5763 | 0 | 0 | 0
5764 | 0 | 0 | 0
5765 | 0 | 0 | 0
5766 | 7 | 1 | 2.601119
5767 | 7 | 1 | 2.601121
5768 | 7 | 1 | 2.601123
5769 | 7 | 1 | 2.601125
5770 | 7 | 1 | 2.601127
5771 | 7 | 1 | 2.601129
5772 | 7 | 1 | 2.601131
5773 | 7 | 1 | 2.601132
5774 | 0 | 0 | 0
5775 | 0 | 0 | 0
5776 | 0 | 0 | 0
5777 | 0 | 0 | 0
5778 | 0 | 0 | 0
5779 | 0 | 0 | 0
5780 | 0 | 0 | 0
5781 | 0 | 0 | 0
5782 | 0 | 0 | 0
5783 | 0 | 0 | 0
5784 | 0 | 0 | 0
5785 | 0 | 0 | 0
5786 | 0 | 0 | 0
5787 | 7 | 1 | 2.601134
5788 | 7 | 1 | 2.601136
5789 | 7 | 1 | 2.601138
5790 | 7 | 1 | 2.60114
5791 | 7 | 1 | 2.601141
5792 | 7 | 1 | 2.601143
5793 | 7 | 1 | 2.601145
5794 | 7 | 1 | 2.601147
5795 | 0 | 0 | 0
5796 | 0 | 0 | 0
5797 | 0 | 0 | 0
5798 | 0 | 0 | 0
5799 | 0 | 0 | 0
5800 | 0 | 0 | 0
5801 | 0 | 0 | 0
5802 | 0 | 0 | 0
5803 | 0 | 0 | 0
5804 | 0 | 0 | 0
5805 | 0 | 0 | 0
5806 | 0 | 0 | 0
5807 | 0 | 0 | 0
5808 | 7 | 1 | 2.601149
5809 | 7 | 1 | 2.60115
5810 | 7 | 1 | 2.601152
5811 | 7 | 1 | 2.601154
5812 | 7 | 1 | 2.602275
5813 | 7 | 1 | 2.603397
5814 | 7 | 1 | 2.604518
5815 | 7 | 1 | 2.605639
5816 | 0 | 0 | 0
5817 | 0 | 0 | 0
5818 | 0 | 0 | 0
5819 | 0 | 0 | 0
5820 | 0 | 0 | 0
5821 | 0 | 0 | 0
5822 | 0 | 0 | 0
5823 | 0 | 0 | 0
5824 | 0 | 0 | 0
5825 | 0 | 0 | 0
5826 | 0 | 0 | 0
5827 | 0 | 0 | 0
5828 | 0 | 0 | 0
5829 | 7 | 1 | 2.606761
5830 | 7 | 1 | 2.607882
5831 | 7 | 1 | 2.609003
5832 | 7 | 1 | 2.610124
5833 | 7 | 1 | 2.611246
5834 | 7 | 1 | 2.612367
5835 | 7 | 1 | 2.611249
5836 | 7 | 1 | 2.610132
5837 | 0 | 0 | 0
5838 | 0 | 0 | 0
5839 | 0 | 0 | 0
5840 | 0 | 0 | 0
5841 | 0 | 0 | 0
5842 | 0 | 0 | 0
5843 | 0 | 0 | 0
5844 | 0 | 0 | 0
5845 | 0 | 0 | 0
5846 | 0 | 0 | 0
5847 | 0 | 0 | 0
5848 | 0 | 0 | 0
5849 | 0 | 0 | 0
5850 | 7 | 1 | 2.609014
5851 | 7 | 1 | 2.607897
5852 | 7 | 1 | 2.606779
5853 | 7 | 1 | 2.605662
5854 | 7 | 1 | 2.604544
5855 | 7 | 1 | 2.603427
5856 | 7 | 1 | 2.602309
5857 | 7 | 1 | 2.601192
5858 | 0 | 0 | 0
5859 | 0 | 0 | 0
5860 | 0 | 0 | 0
5861 | 0 | 0 | 0
5862 | 0 | 0 | 0
5863 | 0 | 0 | 0
5864 | 0 | 0 | 0
5865 | 0 | 0 | 0
5866 | 0 | 0 | 0
5867 | 0 | 0 | 0
5868 | 0 | 0 | 0
5869 | 0 | 0 | 0
5870 | 0 | 0 | 0
5871 | 7 | 1 | 2.600074
5872 | 7 | 1 | 2.598957
5873 | 7 | 1 | 2.597839
5874 | 7 | 1 | 2.596722
5875 | 7 | 1 | 2.595604
5876 | 7 | 1 | 2.594487
5877 | 7 | 1 | 2.593369
5878 | 7 | 1 | 2.592252
5879 | 0 | 0 | 0
5880 | 0 | 0 | 0
5881 | 0 | 0 | 0
5882 | 0 | 0 | 0
5883 | 0 | 0 | 0
5884 | 0 | 0 | 0
5885 | 0 | 0 | 0
5886 | 0 | 0 | 0
5887 | 0 | 0 | 0
5888 | 0 | 0 | 0
5889 | 0 | 0 | 0
5890 | 0 | 0 | 0
5891 | 0 | 0 | 0
5892 | 7 | 1 | 2.591134
5893 | 7 | 1 | 2.590017
5894 | 7 | 1 | 2.591336
5895 | 7 | 1 | 2.592655
5896 | 7 | 1 | 2.593973
5897 | 7 | 1 | 2.595292
5898 | 7 | 1 | 2.596611
5899 | 7 | 1 | 2.59793
5900 | 0 | 0 | 0
5901 | 0 | 0 | 0
5902 | 0 | 0 | 0
5903 | 0 | 0 | 0
5904 | 0 | 0 | 0
5905 | 0 | 0 | 0
5906 | 0 | 0 | 0
5907 | 0 | 0 | 0
5908 | 0 | 0 | 0
5909 | 0 | 0 | 0
5910 | 0 | 0 | 0
5911 | 0 | 0 | 0
5912 | 0 | 0 | 0
5913 | 7 | 1 | 2.599249
5914 | 7 | 1 | 2.600567
5915 | 7 | 1 | 2.601886
5916 | 7 | 1 | 2.603205
5917 | 7 | 1 | 2.604524
5918 | 7 | 1 | 2.605843
5919 | 7 | 1 | 2.607161
5920 | 7 | 1 | 2.60848
5921 | 0 | 0 | 0
5922 | 0 | 0 | 0
5923 | 0 | 0 | 0
5924 | 0 | 0 | 0
5925 | 0 | 0 | 0
5926 | 0 | 0 | 0
5927 | 0 | 0 | 0
5928 | 0 | 0 | 0
5929 | 0 | 0 | 0
5930 | 0 | 0 | 0
5931 | 0 | 0 | 0
5932 | 0 | 0 | 0
5933 | 0 | 0 | 0
5934 | 7 | 1 | 2.609799
5935 | 7 | 1 | 2.611118
5936 | 7 | 1 | 2.612437
5937 | 7 | 1 | 2.612438
5938 | 7 | 1 | 2.61244
5939 | 7 | 1 | 2.612442
5940 | 7 | 1 | 2.612444
5941 | 7 | 1 | 2.612446
5942 | 0 | 0 | 0
5943 | 0 | 0 | 0
5944 | 0 | 0 | 0
5945 | 0 | 0 | 0
5946 | 0 | 0 | 0
5947 | 0 | 0 | 0
5948 | 0 | 0 | 0
5949 | 0 | 0 | 0
5950 | 0 | 0 | 0
5951 | 0 | 0 | 0
5952 | 0 | 0 | 0
5953 | 0 | 0 | 0
5954 | 0 | 0 | 0
5955 | 7 | 1 | 2.612448
5956 | 7 | 1 | 2.61245
5957 | 7 | 1 | 2.612451
5958 | 7 | 1 | 2.612453
5959 | 7 | 1 | 2.612455
5960 | 7 | 1 | 2.612457
5961 | 7 | 1 | 2.612459
5962 | 7 | 1 | 2.612461
5963 | 0 | 0 | 0
5964 | 0 | 0 | 0
5965 | 0 | 0 | 0
5966 | 0 | 0 | 0
5967 | 0 | 0 | 0
5968 | 0 | 0 | 0
5969 | 0 | 0 | 0
5970 | 0 | 0 | 0
5971 | 0 | 0 | 0
5972 | 0 | 0 | 0
5973 | 0 | 0 | 0
5974 | 0 | 0 | 0
5975 | 0 | 0 | 0
5976 | 7 | 1 | 2.612463
5977 | 7 | 1 | 2.612464
5978 | 7 | 1 | 2.612466
5979 | 7 | 1 | 2.612468
5980 | 7 | 1 | 2.61247
5981 | 7 | 1 | 2.612472
5982 | 7 | 1 | 2.612474
5983 | 7 | 1 | 2.612476
5984 | 0 | 0 | 0
5985 | 0 | 0 | 0
5986 | 0 | 0 | 0
5987 | 0 | 0 | 0
5988 | 0 | 0 | 0
5989 | 0 | 0 | 0
5990 | 0 | 0 | 0
5991 | 0 | 0 | 0
5992 | 0 | 0 | 0
5993 | 0 | 0 | 0
5994 | 0 | 0 | 0
5995 | 0 | 0 | 0
5996 | 0 | 0 | 0
5997 | 7 | 1 | 2.612478
5998 | 7 | 1 | 2.612479
5999 | 7 | 1 | 2.612481
6000 | 7 | 1 | 2.612483
6001 | 7 | 1 | 2.612485
6002 | 7 | 1 | 2.612487
6003 | 7 | 1 | 2.612489
6004 | 7 | 1 | 2.612491
6005 | 0 | 0 | 0
6006 | 0 | 0 | 0
6007 | 0 | 0 | 0
6008 | 0 | 0 | 0
6009 | 0 | 0 | 0
6010 | 0 | 0 | 0
6011 | 0 | 0 | 0
6012 | 0 | 0 | 0
6013 | 0 | 0 | 0
6014 | 0 | 0 | 0
6015 | 0 | 0 | 0
6016 | 0 | 0 | 0
6017 | 0 | 0 | 0
6018 | 7 | 1 | 2.612493
6019 | 7 | 1 | 2.612495
6020 | 7 | 1 | 2.612497
6021 | 7 | 1 | 2.612498
6022 | 7 | 1 | 2.6125
6023 | 7 | 1 | 2.612502
6024 | 7 | 1 | 2.612504
6025 | 7 | 1 | 2.612506
6026 | 0 | 0 | 0
6027 | 0 | 0 | 0
6028 | 0 | 0 | 0
6029 | 0 | 0 | 0
6030 | 0 | 0 | 0
6031 | 0 | 0 | 0
6032 | 0 | 0 | 0
6033 | 0 | 0 | 0
6034 | 0 | 0 | 0
6035 | 0 | 0 | 0
6036 | 0 | 0 | 0
6037 | 0 | 0 | 0
6038 | 0 | 0 | 0
6039 | 7 | 1 | 2.612508
6040 | 7 | 1 | 2.61251
6041 | 7 | 1 | 2.612512
6042 | 7 | 1 | 2.612514
6043 | 7 | 1 | 2.612516
6044 | 7 | 1 | 2.612517
6045 | 7 | 1 | 2.612519
6046 | 7 | 1 | 2.612521
6047 | 0 | 0 | 0
6048 | 0 | 0 | 0
6049 | 0 | 0 | 0
6050 | 0 | 0 | 0
6051 | 0 | 0 | 0
6052 | 0 | 0 | 0
6053 | 0 | 0 | 0
6054 | 0 | 0 | 0
6055 | 0 | 0 | 0
6056 | 0 | 0 | 0
6057 | 0 | 0 | 0
6058 | 0 | 0 | 0
6059 | 0 | 0 | 0
6060 | 7 | 1 | 2.612523
6061 | 7 | 1 | 2.612525
6062 | 7 | 1 | 2.612527
6063 | 7 | 1 | 2.612529
6064 | 7 | 1 | 2.612531
6065 | 7 | 1 | 2.612532
6066 | 7 | 1 | 2.612534
6067 | 7 | 1 | 2.612536
6068 | 0 | 0 | 0
6069 | 0 | 0 | 0
6070 | 0 | 0 | 0
6071 | 0 | 0 | 0
6072 | 0 | 0 | 0
6073 | 0 | 0 | 0
6074 | 0 | 0 | 0
6075 | 0 | 0 | 0
6076 | 0 | 0 | 0
6077 | 0 | 0 | 0
6078 | 0 | 0 | 0
6079 | 0 | 0 | 0
6080 | 0 | 0 | 0
6081 | 7 | 1 | 2.612538
6082 | 7 | 1 | 2.61254
6083 | 7 | 1 | 2.612542
6084 | 7 | 1 | 2.612544
6085 | 7 | 1 | 2.612545
6086 | 7 | 1 | 2.612547
6087 | 7 | 1 | 2.612549
6088 | 7 | 1 | 2.612551
6089 | 0 | 0 | 0
6090 | 0 | 0 | 0
6091 | 0 | 0 | 0
6092 | 0 | 0 | 0
6093 | 0 | 0 | 0
6094 | 0 | 0 | 0
6095 | 0 | 0 | 0
6096 | 0 | 0 | 0
6097 | 0 | 0 | 0
6098 | 0 | 0 | 0
6099 | 0 | 0 | 0
6100 | 0 | 0 | 0
6101 | 0 | 0 | 0
6102 | 7 | 1 | 2.612553
6103 | 7 | 1 | 2.612555
6104 | 7 | 1 | 2.612557
6105 | 7 | 1 | 2.612558
6106 | 7 | 1 | 2.61256
6107 | 7 | 1 | 2.612562
6108 | 7 | 1 | 2.612564
6109 | 7 | 1 | 2.612566
6110 | 0 | 0 | 0
6111 | 0 | 0 | 0
6112 | 0 | 0 | 0
6113 | 0 | 0 | 0
6114 | 0 | 0 | 0
6115 | 0 | 0 | 0
6116 | 0 | 0 | 0
6117 | 0 | 0 | 0
6118 | 0 | 0 | 0
6119 | 0 | 0 | 0
6120 | 0 | 0 | 0
6121 | 0 | 0 | 0
6122 | 0 | 0 | 0
6123 | 7 | 1 | 2.612567
6124 | 7 | 1 | 2.612569
6125 | 7 | 1 | 2.612571
6126 | 7 | 1 | 2.612573
6127 | 7 | 1 | 2.612575
6128 | 7 | 1 | 2.612576
6129 | 7 | 1 | 2.612578
6130 | 7 | 1 | 2.61258
6131 | 0 | 0 | 0
6132 | 0 | 0 | 0
6133 | 0 | 0 | 0
6134 | 0 | 0 | 0
6135 | 0 | 0 | 0
6136 | 0 | 0 | 0
6137 | 0 | 0 | 0
6138 | 0 | 0 | 0
6139 | 0 | 0 | 0
6140 | 0 | 0 | 0
6141 | 0 | 0 | 0
6142 | 0 | 0 | 0
6143 | 0 | 0 | 0
6144 | 7 | 1 | 2.612582
6145 | 7 | 1 | 2.612024
6146 | 7 | 1 | 2.611466
6147 | 7 | 1 | 2.610908
6148 | 7 | 1 | 2.610351
6149 | 7 | 1 | 2.609793
6150 | 7 | 1 | 2.609235
6151 | 7 | 1 | 2.608677
6152 | 0 | 0 | 0
6153 | 0 | 0 | 0
6154 | 0 | 0 | 0
6155 | 0 | 0 | 0
6156 | 0 | 0 | 0
6157 | 0 | 0 | 0
6158 | 0 | 0 | 0
6159 | 0 | 0 | 0
6160 | 0 | 0 | 0
6161 | 0 | 0 | 0
6162 | 0 | 0 | 0
6163 | 0 | 0 | 0
6164 | 0 | 0 | 0
6165 | 7 | 1 | 2.608119
6166 | 7 | 1 | 2.607562
6167 | 7 | 1 | 2.607004
6168 | 7 | 1 | 2.606446
6169 | 7 | 1 | 2.605888
6170 | 7 | 1 | 2.60533
6171 | 7 | 1 | 2.604773
6172 | 7 | 1 | 2.604215
6173 | 0 | 0 | 0
6174 | 0 | 0 | 0
6175 | 0 | 0 | 0
6176 | 0 | 0 | 0
6177 | 0 | 0 | 0
6178 | 0 | 0 | 0
6179 | 0 | 0 | 0
6180 | 0 | 0 | 0
6181 | 0 | 0 | 0
6182 | 0 | 0 | 0
6183 | 0 | 0 | 0
6184 | 0 | 0 | 0
6185 | 0 | 0 | 0
6186 | 7 | 1 | 2.603657
6187 | 7 | 1 | 2.603099
6188 | 7 | 1 | 2.602541
6189 | 7 | 1 | 2.601984
6190 | 7 | 1 | 2.601426
6191 | 7 | 1 | 2.601428
6192 | 7 | 1 | 2.60143
6193 | 7 | 1 | 2.601431
6194 | 0 | 0 | 0
6195 | 0 | 0 | 0
6196 | 0 | 0 | 0
6197 | 0 | 0 | 0
6198 | 0 | 0 | 0
6199 | 0 | 0 | 0
6200 | 0 | 0 | 0
6201 | 0 | 0 | 0
6202 | 0 | 0 | 0
6203 | 0 | 0 | 0
6204 | 0 | 0 | 0
6205 | 0 | 0 | 0
6206 | 0 | 0 | 0
6207 | 7 | 1 | 2.601433
6208 | 7 | 1 | 2.601435
6209 | 7 | 1 | 2.601437
6210 | 7 | 1 | 2.601439
6211 | 7 | 1 | 2.601441
6212 | 7 | 1 | 2.601443
6213 | 7 | 1 | 2.601444
6214 | 7 | 1 | 2.601446
6215 | 0 | 0 | 0
6216 | 0 | 0 | 0
6217 | 0 | 0 | 0
6218 | 0 | 0 | 0
6219 | 0 | 0 | 0
6220 | 0 | 0 | 0
6221 | 0 | 0 | 0
6222 | 0 | 0 | 0
6223 | 0 | 0 | 0
6224 | 0 | 0 | 0
6225 | 0 | 0 | 0
6226 | 0 | 0 | 0
6227 | 0 | 0 | 0
6228 | 7 | 1 | 2.601448
6229 | 7 | 1 | 2.60145
6230 | 7 | 1 | 2.601452
6231 | 7 | 1 | 2.601454
6232 | 7 | 1 | 2.601456
6233 | 7 | 1 | 2.601457
6234 | 7 | 1 | 2.602579
6235 | 7 | 1 | 2.6037
6236 | 0 | 0 | 0
6237 | 0 | 0 | 0
6238 | 0 | 0 | 0
6239 | 0 | 0 | 0
6240 | 0 | 0 | 0
6241 | 0 | 0 | 0
6242 | 0 | 0 | 0
6243 | 0 | 0 | 0
6244 | 0 | 0 | 0
6245 | 0 | 0 | 0
6246 | 0 | 0 | 0
6247 | 0 | 0 | 0
6248 | 0 | 0 | 0
6249 | 7 | 1 | 2.604821
6250 | 7 | 1 | 2.605943
6251 | 7 | 1 | 2.607064
6252 | 7 | 1 | 2.608185
6253 | 7 | 1 | 2.609306
6254 | 7 | 1 | 2.610428
6255 | 7 | 1 | 2.611549
6256 | 7 | 1 | 2.61267
6257 | 0 | 0 | 0
6258 | 0 | 0 | 0
6259 | 0 | 0 | 0
6260 | 0 | 0 | 0
6261 | 0 | 0 | 0
6262 | 0 | 0 | 0
6263 | 0 | 0 | 0
6264 | 0 | 0 | 0
6265 | 0 | 0 | 0
6266 | 0 | 0 | 0
6267 | 0 | 0 | 0
6268 | 0 | 0 | 0
6269 | 0 | 0 | 0
6270 | 7 | 1 | 2.614271
6271 | 7 | 1 | 2.615872
6272 | 7 | 1 | 2.617473
6273 | 7 | 1 | 2.619074
6274 | 7 | 1 | 2.620675
6275 | 7 | 1 | 2.622276
6276 | 7 | 1 | 2.623877
6277 | 7 | 1 | 2.623879
6278 | 0 | 0 | 0
6279 | 0 | 0 | 0
6280 | 0 | 0 | 0
6281 | 0 | 0 | 0
6282 | 0 | 0 | 0
6283 | 0 | 0 | 0
6284 | 0 | 0 | 0
6285 | 0 | 0 | 0
6286 | 0 | 0 | 0
6287 | 0 | 0 | 0
6288 | 0 | 0 | 0
6289 | 0 | 0 | 0
6290 | 0 | 0 | 0
6291 | 7 | 1 | 2.623881
6292 | 7 | 1 | 2.623882
6293 | 7 | 1 | 2.623884
6294 | 7 | 1 | 2.623886
6295 | 7 | 1 | 2.623888
6296 | 7 | 1 | 2.62389
6297 | 7 | 1 | 2.623891
6298 | 7 | 1 | 2.623893
6299 | 0 | 0 | 0
6300 | 0 | 0 | 0
6301 | 0 | 0 | 0
6302 | 0 | 0 | 0
6303 | 0 | 0 | 0
6304 | 0 | 0 | 0
6305 | 0 | 0 | 0
6306 | 0 | 0 | 0
6307 | 0 | 0 | 0
6308 | 0 | 0 | 0
6309 | 0 | 0 | 0
6310 | 0 | 0 | 0
6311 | 0 | 0 | 0
6312 | 7 | 1 | 2.623895
6313 | 7 | 1 | 2.623897
6314 | 7 | 1 | 2.623899
6315 | 7 | 1 | 2.6239
6316 | 7 | 1 | 2.623902
6317 | 7 | 1 | 2.624765
6318 | 7 | 1 | 2.625628
6319 | 7 | 1 | 2.626491
6320 | 0 | 0 | 0
6321 | 0 | 0 | 0
6322 | 0 | 0 | 0
6323 | 0 | 0 | 0
6324 | 0 | 0 | 0
6325 | 0 | 0 | 0
6326 | 0 | 0 | 0
6327 | 0 | 0 | 0
6328 | 0 | 0 | 0
6329 | 0 | 0 | 0
6330 | 0 | 0 | 0
6331 | 0 | 0 | 0
6332 | 0 | 0 | 0
6333 | 7 | 1 | 2.627354
6334 | 7 | 1 | 2.628217
6335 | 7 | 1 | 2.62908
6336 | 7 | 1 | 2.629943
6337 | 7 | 1 | 2.630806
6338 | 7 | 1 | 2.631669
6339 | 7 | 1 | 2.632533
6340 | 7 | 1 | 2.633396
6341 | 0 | 0 | 0
6342 | 0 | 0 | 0
6343 | 0 | 0 | 0
6344 | 0 | 0 | 0
6345 | 0 | 0 | 0
6346 | 0 | 0 | 0
6347 | 0 | 0 | 0
6348 | 0 | 0 | 0
6349 | 0 | 0 | 0
6350 | 0 | 0 | 0
6351 | 0 | 0 | 0
6352 | 0 | 0 | 0
6353 | 0 | 0 | 0
6354 | 7 | 1 | 2.634259
6355 | 7 | 1 | 2.635122
6356 | 7 | 1 | 2.635123
6357 | 7 | 1 | 2.635125
6358 | 7 | 1 | 2.635127
6359 | 7 | 1 | 2.635129
6360 | 7 | 1 | 2.635131
6361 | 7 | 1 | 2.635133
6362 | 0 | 0 | 0
6363 | 0 | 0 | 0
6364 | 0 | 0 | 0
6365 | 0 | 0 | 0
6366 | 0 | 0 | 0
6367 | 0 | 0 | 0
6368 | 0 | 0 | 0
6369 | 0 | 0 | 0
6370 | 0 | 0 | 0
6371 | 0 | 0 | 0
6372 | 0 | 0 | 0
6373 | 0 | 0 | 0
6374 | 0 | 0 | 0
6375 | 7 | 1 | 2.635135
6376 | 7 | 1 | 2.635137
6377 | 7 | 1 | 2.635139
6378 | 7 | 1 | 2.635141
6379 | 7 | 1 | 2.635801
6380 | 7 | 1 | 2.636461
6381 | 7 | 1 | 2.637122
6382 | 7 | 1 | 2.637782
6383 | 0 | 0 | 0
6384 | 0 | 0 | 0
6385 | 0 | 0 | 0
6386 | 0 | 0 | 0
6387 | 0 | 0 | 0
6388 | 0 | 0 | 0
6389 | 0 | 0 | 0
6390 | 0 | 0 | 0
6391 | 0 | 0 | 0
6392 | 0 | 0 | 0
6393 | 0 | 0 | 0
6394 | 0 | 0 | 0
6395 | 0 | 0 | 0
6396 | 7 | 1 | 2.638442
6397 | 7 | 1 | 2.639103
6398 | 7 | 1 | 2.639763
6399 | 7 | 1 | 2.640423
6400 | 7 | 1 | 2.641084
6401 | 7 | 1 | 2.641744
6402 | 7 | 1 | 2.642404
6403 | 7 | 1 | 2.643064
6404 | 0 | 0 | 0
6405 | 0 | 0 | 0
6406 | 0 | 0 | 0
6407 | 0 | 0 | 0
6408 | 0 | 0 | 0
6409 | 0 | 0 | 0
6410 | 0 | 0 | 0
6411 | 0 | 0 | 0
6412 | 0 | 0 | 0
6413 | 0 | 0 | 0
6414 | 0 | 0 | 0
6415 | 0 | 0 | 0
6416 | 0 | 0 | 0
6417 | 7 | 1 | 2.643725
6418 | 7 | 1 | 2.644385
6419 | 7 | 1 | 2.645045
6420 | 7 | 1 | 2.645706
6421 | 7 | 1 | 2.646366
6422 | 7 | 1 | 2.646368
6423 | 7 | 1 | 2.64637
6424 | 7 | 1 | 2.646372
6425 | 0 | 0 | 0
6426 | 0 | 0 | 0
6427 | 0 | 0 | 0
6428 | 0 | 0 | 0
6429 | 0 | 0 | 0
6430 | 0 | 0 | 0
6431 | 0 | 0 | 0
6432 | 0 | 0 | 0
6433 | 0 | 0 | 0
6434 | 0 | 0 | 0
6435 | 0 | 0 | 0
6436 | 0 | 0 | 0
6437 | 0 | 0 | 0
6438 | 7 | 1 | 2.646373
6439 | 7 | 1 | 2.646375
6440 | 7 | 1 | 2.646377
6441 | 7 | 1 | 2.646379
6442 | 7 | 1 | 2.646381
6443 | 7 | 1 | 2.646382
6444 | 7 | 1 | 2.646384
6445 | 7 | 1 | 2.646386
6446 | 0 | 0 | 0
6447 | 0 | 0 | 0
6448 | 0 | 0 | 0
6449 | 0 | 0 | 0
6450 | 0 | 0 | 0
6451 | 0 | 0 | 0
6452 | 0 | 0 | 0
6453 | 0 | 0 | 0
6454 | 0 | 0 | 0
6455 | 0 | 0 | 0
6456 | 0 | 0 | 0
6457 | 0 | 0 | 0
6458 | 0 | 0 | 0
6459 | 7 | 1 | 2.646388
6460 | 7 | 1 | 2.64639
6461 | 7 | 1 | 2.646391
6462 | 7 | 1 | 2.646393
6463 | 7 | 1 | 2.646395
6464 | 7 | 1 | 2.646397
6465 | 7 | 1 | 2.646399
6466 | 7 | 1 | 2.646401
6467 | 0 | 0 | 0
6468 | 0 | 0 | 0
6469 | 0 | 0 | 0
6470 | 0 | 0 | 0
6471 | 0 | 0 | 0
6472 | 0 | 0 | 0
6473 | 0 | 0 | 0
6474 | 0 | 0 | 0
6475 | 0 | 0 | 0
6476 | 0 | 0 | 0
6477 | 0 | 0 | 0
6478 | 0 | 0 | 0
6479 | 0 | 0 | 0
6480 | 7 | 1 | 2.646402
6481 | 7 | 1 | 2.646404
6482 | 7 | 1 | 2.646406
6483 | 7 | 1 | 2.646408
6484 | 7 | 1 | 2.64641
6485 | 7 | 1 | 2.646412
6486 | 7 | 1 | 2.646414
6487 | 7 | 1 | 2.646415
6488 | 0 | 0 | 0
6489 | 0 | 0 | 0
6490 | 0 | 0 | 0
6491 | 0 | 0 | 0
6492 | 0 | 0 | 0
6493 | 0 | 0 | 0
6494 | 0 | 0 | 0
6495 | 0 | 0 | 0
6496 | 0 | 0 | 0
6497 | 0 | 0 | 0
6498 | 0 | 0 | 0
6499 | 0 | 0 | 0
6500 | 0 | 0 | 0
6501 | 7 | 1 | 2.646417
6502 | 7 | 1 | 2.646419
6503 | 7 | 1 | 2.646421
6504 | 7 | 1 | 2.646423
6505 | 7 | 1 | 2.646425
6506 | 7 | 1 | 2.646426
6507 | 7 | 1 | 2.646428
6508 | 7 | 1 | 2.64643
6509 | 0 | 0 | 0
6510 | 0 | 0 | 0
6511 | 0 | 0 | 0
6512 | 0 | 0 | 0
6513 | 0 | 0 | 0
6514 | 0 | 0 | 0
6515 | 0 | 0 | 0
6516 | 0 | 0 | 0
6517 | 0 | 0 | 0
6518 | 0 | 0 | 0
6519 | 0 | 0 | 0
6520 | 0 | 0 | 0
6521 | 0 | 0 | 0
6522 | 7 | 1 | 2.646432
6523 | 7 | 1 | 2.646434
6524 | 7 | 1 | 2.646436
6525 | 7 | 1 | 2.645121
6526 | 7 | 1 | 2.643806
6527 | 7 | 1 | 2.64249
6528 | 7 | 1 | 2.641175
6529 | 7 | 1 | 2.63986
6530 | 0 | 0 | 0
6531 | 0 | 0 | 0
6532 | 0 | 0 | 0
6533 | 0 | 0 | 0
6534 | 0 | 0 | 0
6535 | 0 | 0 | 0
6536 | 0 | 0 | 0
6537 | 0 | 0 | 0
6538 | 0 | 0 | 0
6539 | 0 | 0 | 0
6540 | 0 | 0 | 0
6541 | 0 | 0 | 0
6542 | 0 | 0 | 0
6543 | 7 | 1 | 2.638545
6544 | 7 | 1 | 2.63723
6545 | 7 | 1 | 2.635915
6546 | 7 | 1 | 2.6346
6547 | 7 | 1 | 2.633285
6548 | 7 | 1 | 2.63197
6549 | 7 | 1 | 2.630655
6550 | 7 | 1 | 2.62934
6551 | 0 | 0 | 0
6552 | 0 | 0 | 0
6553 | 0 | 0 | 0
6554 | 0 | 0 | 0
6555 | 0 | 0 | 0
6556 | 0 | 0 | 0
6557 | 0 | 0 | 0
6558 | 0 | 0 | 0
6559 | 0 | 0 | 0
6560 | 0 | 0 | 0
6561 | 0 | 0 | 0
6562 | 0 | 0 | 0
6563 | 0 | 0 | 0
6564 | 7 | 1 | 2.628025
6565 | 7 | 1 | 2.626709
6566 | 7 | 1 | 2.625394
6567 | 7 | 1 | 2.624079
6568 | 7 | 1 | 2.623382
6569 | 7 | 1 | 2.622684
6570 | 7 | 1 | 2.621986
6571 | 7 | 1 | 2.621289
6572 | 0 | 0 | 0
6573 | 0 | 0 | 0
6574 | 0 | 0 | 0
6575 | 0 | 0 | 0
6576 | 0 | 0 | 0
6577 | 0 | 0 | 0
6578 | 0 | 0 | 0
6579 | 0 | 0 | 0
6580 | 0 | 0 | 0
6581 | 0 | 0 | 0
6582 | 0 | 0 | 0
6583 | 0 | 0 | 0
6584 | 0 | 0 | 0
6585 | 7 | 1 | 2.620591
6586 | 7 | 1 | 2.619893
6587 | 7 | 1 | 2.619196
6588 | 7 | 1 | 2.618498
6589 | 7 | 1 | 2.6178
6590 | 7 | 1 | 2.617103
6591 | 7 | 1 | 2.616405
6592 | 7 | 1 | 2.615707
6593 | 0 | 0 | 0
6594 | 0 | 0 | 0
6595 | 0 | 0 | 0
6596 | 0 | 0 | 0
6597 | 0 | 0 | 0
6598 | 0 | 0 | 0
6599 | 0 | 0 | 0
6600 | 0 | 0 | 0
6601 | 0 | 0 | 0
6602 | 0 | 0 | 0
6603 | 0 | 0 | 0
6604 | 0 | 0 | 0
6605 | 0 | 0 | 0
6606 | 7 | 1 | 2.61501
6607 | 7 | 1 | 2.614312
6608 | 7 | 1 | 2.613615
6609 | 7 | 1 | 2.612917
6610 | 7 | 1 | 2.611853
6611 | 7 | 1 | 2.610788
6612 | 7 | 1 | 2.609724
6613 | 7 | 1 | 2.60866
6614 | 0 | 0 | 0
6615 | 0 | 0 | 0
6616 | 0 | 0 | 0
6617 | 0 | 0 | 0
6618 | 0 | 0 | 0
6619 | 0 | 0 | 0
6620 | 0 | 0 | 0
6621 | 0 | 0 | 0
6622 | 0 | 0 | 0
6623 | 0 | 0 | 0
6624 | 0 | 0 | 0
6625 | 0 | 0 | 0
6626 | 0 | 0 | 0
6627 | 7 | 1 | 2.607595
6628 | 7 | 1 | 2.606531
6629 | 7 | 1 | 2.605467
6630 | 7 | 1 | 2.604403
6631 | 7 | 1 | 2.603338
6632 | 7 | 1 | 2.602274
6633 | 7 | 1 | 2.60121
6634 | 7 | 1 | 2.600145
6635 | 0 | 0 | 0
6636 | 0 | 0 | 0
6637 | 0 | 0 | 0
6638 | 0 | 0 | 0
6639 | 0 | 0 | 0
6640 | 0 | 0 | 0
6641 | 0 | 0 | 0
6642 | 0 | 0 | 0
6643 | 0 | 0 | 0
6644 | 0 | 0 | 0
6645 | 0 | 0 | 0
6646 | 0 | 0 | 0
6647 | 0 | 0 | 0
6648 | 7 | 1 | 2.599081
6649 | 7 | 1 | 2.598017
6650 | 7 | 1 | 2.596953
6651 | 7 | 1 | 2.595888
6652 | 7 | 1 | 2.594824
6653 | 7 | 1 | 2.59376
6654 | 7 | 1 | 2.592695
6655 | 7 | 1 | 2.591631
6656 | 0 | 0 | 0
6657 | 0 | 0 | 0
6658 | 0 | 0 | 0
6659 | 0 | 0 | 0
6660 | 0 | 0 | 0
6661 | 0 | 0 | 0
6662 | 0 | 0 | 0
6663 | 0 | 0 | 0
6664 | 0 | 0 | 0
6665 | 0 | 0 | 0
6666 | 0 | 0 | 0
6667 | 0 | 0 | 0
6668 | 0 | 0 | 0
6669 | 7 | 1 | 2.590567
6670 | 7 | 1 | 2.590569
6671 | 7 | 1 | 2.590571
6672 | 7 | 1 | 2.590573
6673 | 7 | 1 | 2.590575
6674 | 7 | 1 | 2.590577
6675 | 7 | 1 | 2.590578
6676 | 7 | 1 | 2.59058
6677 | 0 | 0 | 0
6678 | 0 | 0 | 0
6679 | 0 | 0 | 0
6680 | 0 | 0 | 0
6681 | 0 | 0 | 0
6682 | 0 | 0 | 0
6683 | 0 | 0 | 0
6684 | 0 | 0 | 0
6685 | 0 | 0 | 0
6686 | 0 | 0 | 0
6687 | 0 | 0 | 0
6688 | 0 | 0 | 0
6689 | 0 | 0 | 0
6690 | 7 | 1 | 2.590582
6691 | 7 | 1 | 2.590584
6692 | 7 | 1 | 2.590586
6693 | 7 | 1 | 2.590588
6694 | 7 | 1 | 2.59059
6695 | 7 | 1 | 2.590592
6696 | 7 | 1 | 2.588559
6697 | 7 | 1 | 2.586525
6698 | 0 | 0 | 0
6699 | 0 | 0 | 0
6700 | 0 | 0 | 0
6701 | 0 | 0 | 0
6702 | 0 | 0 | 0
6703 | 0 | 0 | 0
6704 | 0 | 0 | 0
6705 | 0 | 0 | 0
6706 | 0 | 0 | 0
6707 | 0 | 0 | 0
6708 | 0 | 0 | 0
6709 | 0 | 0 | 0
6710 | 0 | 0 | 0
6711 | 7 | 1 | 2.584491
6712 | 7 | 1 | 2.582458
6713 | 7 | 1 | 2.580424
6714 | 7 | 1 | 2.578391
6715 | 7 | 1 | 2.576357
6716 | 7 | 1 | 2.574324
6717 | 7 | 1 | 2.57229
6718 | 7 | 1 | 2.570257
6719 | 0 | 0 | 0
6720 | 0 | 0 | 0
6721 | 0 | 0 | 0
6722 | 0 | 0 | 0
6723 | 0 | 0 | 0
6724 | 0 | 0 | 0
6725 | 0 | 0 | 0
6726 | 0 | 0 | 0
6727 | 0 | 0 | 0
6728 | 0 | 0 | 0
6729 | 0 | 0 | 0
6730 | 0 | 0 | 0
6731 | 0 | 0 | 0
6732 | 7 | 1 | 2.568223
6733 | 7 | 1 | 2.567566
6734 | 7 | 1 | 2.56691
6735 | 7 | 1 | 2.566253
6736 | 7 | 1 | 2.565597
6737 | 7 | 1 | 2.56494
6738 | 7 | 1 | 2.564283
6739 | 7 | 1 | 2.563627
6740 | 0 | 0 | 0
6741 | 0 | 0 | 0
6742 | 0 | 0 | 0
6743 | 0 | 0 | 0
6744 | 0 | 0 | 0
6745 | 0 | 0 | 0
6746 | 0 | 0 | 0
6747 | 0 | 0 | 0
6748 | 0 | 0 | 0
6749 | 0 | 0 | 0
6750 | 0 | 0 | 0
6751 | 0 | 0 | 0
6752 | 0 | 0 | 0
6753 | 7 | 1 | 2.56297
6754 | 7 | 1 | 2.562314
6755 | 7 | 1 | 2.561657
6756 | 7 | 1 | 2.561
6757 | 7 | 1 | 2.560344
6758 | 7 | 1 | 2.559687
6759 | 7 | 1 | 2.559031
6760 | 7 | 1 | 2.558374
6761 | 0 | 0 | 0
6762 | 0 | 0 | 0
6763 | 0 | 0 | 0
6764 | 0 | 0 | 0
6765 | 0 | 0 | 0
6766 | 0 | 0 | 0
6767 | 0 | 0 | 0
6768 | 0 | 0 | 0
6769 | 0 | 0 | 0
6770 | 0 | 0 | 0
6771 | 0 | 0 | 0
6772 | 0 | 0 | 0
6773 | 0 | 0 | 0
6774 | 7 | 1 | 2.557717
6775 | 7 | 1 | 2.557061
6776 | 7 | 1 | 2.557924
6777 | 7 | 1 | 2.558787
6778 | 7 | 1 | 2.55965
6779 | 7 | 1 | 2.560513
6780 | 7 | 1 | 2.561376
6781 | 7 | 1 | 2.562239
6782 | 0 | 0 | 0
6783 | 0 | 0 | 0
6784 | 0 | 0 | 0
6785 | 0 | 0 | 0
6786 | 0 | 0 | 0
6787 | 0 | 0 | 0
6788 | 0 | 0 | 0
6789 | 0 | 0 | 0
6790 | 0 | 0 | 0
6791 | 0 | 0 | 0
6792 | 0 | 0 | 0
6793 | 0 | 0 | 0
6794 | 0 | 0 | 0
6795 | 7 | 1 | 2.563102
6796 | 7 | 1 | 2.563965
6797 | 7 | 1 | 2.564828
6798 | 7 | 1 | 2.565691
6799 | 7 | 1 | 2.566554
6800 | 7 | 1 | 2.567417
6801 | 7 | 1 | 2.56828
6802 | 7 | 1 | 2.570521
6803 | 0 | 0 | 0
6804 | 0 | 0 | 0
6805 | 0 | 0 | 0
6806 | 0 | 0 | 0
6807 | 0 | 0 | 0
6808 | 0 | 0 | 0
6809 | 0 | 0 | 0
6810 | 0 | 0 | 0
6811 | 0 | 0 | 0
6812 | 0 | 0 | 0
6813 | 0 | 0 | 0
6814 | 0 | 0 | 0
6815 | 0 | 0 | 0
6816 | 7 | 1 | 2.572761
6817 | 7 | 1 | 2.575002
6818 | 7 | 1 | 2.577243
6819 | 7 | 1 | 2.579483
6820 | 7 | 1 | 2.581724
6821 | 7 | 1 | 2.583965
6822 | 7 | 1 | 2.586206
6823 | 7 | 1 | 2.588446
6824 | 0 | 0 | 0
6825 | 0 | 0 | 0
6826 | 0 | 0 | 0
6827 | 0 | 0 | 0
6828 | 0 | 0 | 0
6829 | 0 | 0 | 0
6830 | 0 | 0 | 0
6831 | 0 | 0 | 0
6832 | 0 | 0 | 0
6833 | 0 | 0 | 0
6834 | 0 | 0 | 0
6835 | 0 | 0 | 0
6836 | 0 | 0 | 0
6837 | 7 | 1 | 2.590687
6838 | 7 | 1 | 2.591488
6839 | 7 | 1 | 2.59229
6840 | 7 | 1 | 2.593091
6841 | 7 | 1 | 2.593892
6842 | 7 | 1 | 2.594694
6843 | 7 | 1 | 2.595495
6844 | 7 | 1 | 2.596297
6845 | 0 | 0 | 0
6846 | 0 | 0 | 0
6847 | 0 | 0 | 0
6848 | 0 | 0 | 0
6849 | 0 | 0 | 0
6850 | 0 | 0 | 0
6851 | 0 | 0 | 0
6852 | 0 | 0 | 0
6853 | 0 | 0 | 0
6854 | 0 | 0 | 0
6855 | 0 | 0 | 0
6856 | 0 | 0 | 0
6857 | 0 | 0 | 0
6858 | 7 | 1 | 2.597098
6859 | 7 | 1 | 2.597899
6860 | 7 | 1 | 2.598701
6861 | 7 | 1 | 2.599502
6862 | 7 | 1 | 2.600303
6863 | 7 | 1 | 2.601105
6864 | 7 | 1 | 2.601906
6865 | 7 | 1 | 2.601908
6866 | 0 | 0 | 0
6867 | 0 | 0 | 0
6868 | 0 | 0 | 0
6869 | 0 | 0 | 0
6870 | 0 | 0 | 0
6871 | 0 | 0 | 0
6872 | 0 | 0 | 0
6873 | 0 | 0 | 0
6874 | 0 | 0 | 0
6875 | 0 | 0 | 0
6876 | 0 | 0 | 0
6877 | 0 | 0 | 0
6878 | 0 | 0 | 0
6879 | 7 | 1 | 2.60191
6880 | 7 | 1 | 2.601912
6881 | 7 | 1 | 2.601914
6882 | 7 | 1 | 2.601915
6883 | 7 | 1 | 2.601917
6884 | 7 | 1 | 2.601919
6885 | 7 | 1 | 2.601921
6886 | 7 | 1 | 2.601923
6887 | 0 | 0 | 0
6888 | 0 | 0 | 0
6889 | 0 | 0 | 0
6890 | 0 | 0 | 0
6891 | 0 | 0 | 0
6892 | 0 | 0 | 0
6893 | 0 | 0 | 0
6894 | 0 | 0 | 0
6895 | 0 | 0 | 0
6896 | 0 | 0 | 0
6897 | 0 | 0 | 0
6898 | 0 | 0 | 0
6899 | 0 | 0 | 0
6900 | 7 | 1 | 2.601925
6901 | 7 | 1 | 2.601927
6902 | 7 | 1 | 2.601928
6903 | 7 | 1 | 2.60193
6904 | 7 | 1 | 2.601932
6905 | 7 | 1 | 2.601934
6906 | 7 | 1 | 2.601936
6907 | 7 | 1 | 2.601938
6908 | 0 | 0 | 0
6909 | 0 | 0 | 0
6910 | 0 | 0 | 0
6911 | 0 | 0 | 0
6912 | 0 | 0 | 0
6913 | 0 | 0 | 0
6914 | 0 | 0 | 0
6915 | 0 | 0 | 0
6916 | 0 | 0 | 0
6917 | 0 | 0 | 0
6918 | 0 | 0 | 0
6919 | 0 | 0 | 0
6920 | 0 | 0 | 0
6921 | 7 | 1 | 2.602598
6922 | 7 | 1 | 2.603258
6923 | 7 | 1 | 2.603919
6924 | 7 | 1 | 2.604579
6925 | 7 | 1 | 2.605239
6926 | 7 | 1 | 2.6059
6927 | 7 | 1 | 2.60656
6928 | 7 | 1 | 2.60722
6929 | 0 | 0 | 0
6930 | 0 | 0 | 0
6931 | 0 | 0 | 0
6932 | 0 | 0 | 0
6933 | 0 | 0 | 0
6934 | 0 | 0 | 0
6935 | 0 | 0 | 0
6936 | 0 | 0 | 0
6937 | 0 | 0 | 0
6938 | 0 | 0 | 0
6939 | 0 | 0 | 0
6940 | 0 | 0 | 0
6941 | 0 | 0 | 0
6942 | 7 | 1 | 2.607881
6943 | 7 | 1 | 2.608541
6944 | 7 | 1 | 2.609201
6945 | 7 | 1 | 2.609862
6946 | 7 | 1 | 2.610522
6947 | 7 | 1 | 2.611182
6948 | 7 | 1 | 2.611843
6949 | 7 | 1 | 2.612503
6950 | 0 | 0 | 0
6951 | 0 | 0 | 0
6952 | 0 | 0 | 0
6953 | 0 | 0 | 0
6954 | 0 | 0 | 0
6955 | 0 | 0 | 0
6956 | 0 | 0 | 0
6957 | 0 | 0 | 0
6958 | 0 | 0 | 0
6959 | 0 | 0 | 0
6960 | 0 | 0 | 0
6961 | 0 | 0 | 0
6962 | 0 | 0 | 0
6963 | 7 | 1 | 2.613163
6964 | 7 | 1 | 2.613824
6965 | 7 | 1 | 2.614484
6966 | 7 | 1 | 2.615144
6967 | 7 | 1 | 2.615805
6968 | 7 | 1 | 2.616465
6969 | 7 | 1 | 2.617125
6970 | 7 | 1 | 2.617786
6971 | 0 | 0 | 0
6972 | 0 | 0 | 0
6973 | 0 | 0 | 0
6974 | 0 | 0 | 0
6975 | 0 | 0 | 0
6976 | 0 | 0 | 0
6977 | 0 | 0 | 0
6978 | 0 | 0 | 0
6979 | 0 | 0 | 0
6980 | 0 | 0 | 0
6981 | 0 | 0 | 0
6982 | 0 | 0 | 0
6983 | 0 | 0 | 0
6984 | 7 | 1 | 2.618446
6985 | 7 | 1 | 2.619106
6986 | 7 | 1 | 2.619767
6987 | 7 | 1 | 2.620427
6988 | 7 | 1 | 2.621087
6989 | 7 | 1 | 2.621748
6990 | 7 | 1 | 2.622408
6991 | 7 | 1 | 2.623068
6992 | 0 | 0 | 0
6993 | 0 | 0 | 0
6994 | 0 | 0 | 0
6995 | 0 | 0 | 0
6996 | 0 | 0 | 0
6997 | 0 | 0 | 0
6998 | 0 | 0 | 0
6999 | 0 | 0 | 0
7000 | 0 | 0 | 0
7001 | 0 | 0 | 0
7002 | 0 | 0 | 0
7003 | 0 | 0 | 0
7004 | 0 | 0 | 0
7005 | 7 | 1 | 2.623729
7006 | 7 | 1 | 2.624389
7007 | 7 | 1 | 2.624951
7008 | 7 | 1 | 2.625512
7009 | 7 | 1 | 2.626074
7010 | 7 | 1 | 2.626635
7011 | 7 | 1 | 2.627197
7012 | 7 | 1 | 2.627759
7013 | 0 | 0 | 0
7014 | 0 | 0 | 0
7015 | 0 | 0 | 0
7016 | 0 | 0 | 0
7017 | 0 | 0 | 0
7018 | 0 | 0 | 0
7019 | 0 | 0 | 0
7020 | 0 | 0 | 0
7021 | 0 | 0 | 0
7022 | 0 | 0 | 0
7023 | 0 | 0 | 0
7024 | 0 | 0 | 0
7025 | 0 | 0 | 0
7026 | 7 | 1 | 2.62832
7027 | 7 | 1 | 2.628882
7028 | 7 | 1 | 2.629443
7029 | 7 | 1 | 2.630005
7030 | 7 | 1 | 2.630567
7031 | 7 | 1 | 2.631128
7032 | 7 | 1 | 2.63169
7033 | 7 | 1 | 2.632251
7034 | 0 | 0 | 0
7035 | 0 | 0 | 0
7036 | 0 | 0 | 0
7037 | 0 | 0 | 0
7038 | 0 | 0 | 0
7039 | 0 | 0 | 0
7040 | 0 | 0 | 0
7041 | 0 | 0 | 0
7042 | 0 | 0 | 0
7043 | 0 | 0 | 0
7044 | 0 | 0 | 0
7045 | 0 | 0 | 0
7046 | 0 | 0 | 0
7047 | 7 | 1 | 2.632813
7048 | 7 | 1 | 2.633375
7049 | 7 | 1 | 2.633936
7050 | 7 | 1 | 2.634498
7051 | 7 | 1 | 2.635059
7052 | 7 | 1 | 2.635621
7053 | 7 | 1 | 2.636484
7054 | 7 | 1 | 2.637347
7055 | 0 | 0 | 0
7056 | 0 | 0 | 0
7057 | 0 | 0 | 0
7058 | 0 | 0 | 0
7059 | 0 | 0 | 0
7060 | 0 | 0 | 0
7061 | 0 | 0 | 0
7062 | 0 | 0 | 0
7063 | 0 | 0 | 0
7064 | 0 | 0 | 0
7065 | 0 | 0 | 0
7066 | 0 | 0 | 0
7067 | 0 | 0 | 0
7068 | 7 | 1 | 2.63821
7069 | 7 | 1 | 2.639073
7070 | 7 | 1 | 2.639936
7071 | 7 | 1 | 2.640799
7072 | 7 | 1 | 2.641662
7073 | 7 | 1 | 2.642525
7074 | 7 | 1 | 2.643388
7075 | 7 | 1 | 2.644251
7076 | 0 | 0 | 0
7077 | 0 | 0 | 0
7078 | 0 | 0 | 0
7079 | 0 | 0 | 0
7080 | 0 | 0 | 0
7081 | 0 | 0 | 0
7082 | 0 | 0 | 0
7083 | 0 | 0 | 0
7084 | 0 | 0 | 0
7085 | 0 | 0 | 0
7086 | 0 | 0 | 0
7087 | 0 | 0 | 0
7088 | 0 | 0 | 0
7089 | 7 | 1 | 2.645114
7090 | 7 | 1 | 2.645977
7091 | 7 | 1 | 2.64684
7092 | 7 | 1 | 2.646842
7093 | 7 | 1 | 2.646844
7094 | 7 | 1 | 2.646846
7095 | 7 | 1 | 2.646847
7096 | 7 | 1 | 2.646849
7097 | 0 | 0 | 0
7098 | 0 | 0 | 0
7099 | 0 | 0 | 0
7100 | 0 | 0 | 0
7101 | 0 | 0 | 0
7102 | 0 | 0 | 0
7103 | 0 | 0 | 0
7104 | 0 | 0 | 0
7105 | 0 | 0 | 0
7106 | 0 | 0 | 0
7107 | 0 | 0 | 0
7108 | 0 | 0 | 0
7109 | 0 | 0 | 0
7110 | 7 | 1 | 2.646851
7111 | 7 | 1 | 2.646853
7112 | 7 | 1 | 2.646855
7113 | 7 | 1 | 2.646856
7114 | 7 | 1 | 2.646858
7115 | 7 | 1 | 2.64686
7116 | 7 | 1 | 2.646862
7117 | 7 | 1 | 2.646864
7118 | 0 | 0 | 0
7119 | 0 | 0 | 0
7120 | 0 | 0 | 0
7121 | 0 | 0 | 0
7122 | 0 | 0 | 0
7123 | 0 | 0 | 0
7124 | 0 | 0 | 0
7125 | 0 | 0 | 0
7126 | 0 | 0 | 0
7127 | 0 | 0 | 0
7128 | 0 | 0 | 0
7129 | 0 | 0 | 0
7130 | 0 | 0 | 0
7131 | 7 | 1 | 2.646865
7132 | 7 | 1 | 2.646867
7133 | 7 | 1 | 2.646869
7134 | 7 | 1 | 2.646871
7135 | 7 | 1 | 2.646873
7136 | 7 | 1 | 2.646875
7137 | 7 | 1 | 2.646876
7138 | 7 | 1 | 2.646878
7139 | 0 | 0 | 0
7140 | 0 | 0 | 0
7141 | 0 | 0 | 0
7142 | 0 | 0 | 0
7143 | 0 | 0 | 0
7144 | 0 | 0 | 0
7145 | 0 | 0 | 0
7146 | 0 | 0 | 0
7147 | 0 | 0 | 0
7148 | 0 | 0 | 0
7149 | 0 | 0 | 0
7150 | 0 | 0 | 0
7151 | 0 | 0 | 0
7152 | 7 | 1 | 2.64688
7153 | 7 | 1 | 2.646882
7154 | 7 | 1 | 2.646884
7155 | 7 | 1 | 2.646886
7156 | 7 | 1 | 2.646888
7157 | 7 | 1 | 2.64689
7158 | 7 | 1 | 2.646891
7159 | 7 | 1 | 2.646893
7160 | 0 | 0 | 0
7161 | 0 | 0 | 0
7162 | 0 | 0 | 0
7163 | 0 | 0 | 0
7164 | 0 | 0 | 0
7165 | 0 | 0 | 0
7166 | 0 | 0 | 0
7167 | 0 | 0 | 0
7168 | 0 | 0 | 0
7169 | 0 | 0 | 0
7170 | 0 | 0 | 0
7171 | 0 | 0 | 0
7172 | 0 | 0 | 0
7173 | 7 | 1 | 2.646895
7174 | 7 | 1 | 2.646897
7175 | 7 | 1 | 2.646899
7176 | 7 | 1 | 2.646901
7177 | 7 | 1 | 2.646903
7178 | 7 | 1 | 2.646905
7179 | 7 | 1 | 2.646907
7180 | 7 | 1 | 2.646908
7181 | 0 | 0 | 0
7182 | 0 | 0 | 0
7183 | 0 | 0 | 0
7184 | 0 | 0 | 0
7185 | 0 | 0 | 0
7186 | 0 | 0 | 0
7187 | 0 | 0 | 0
7188 | 0 | 0 | 0
7189 | 0 | 0 | 0
7190 | 0 | 0 | 0
7191 | 0 | 0 | 0
7192 | 0 | 0 | 0
7193 | 0 | 0 | 0
7194 | 7 | 1 | 2.64691
7195 | 7 | 1 | 2.646912
7196 | 7 | 1 | 2.646914
7197 | 7 | 1 | 2.646916
7198 | 7 | 1 | 2.645319
7199 | 7 | 1 | 2.643721
7200 | 7 | 1 | 2.642124
7201 | 7 | 1 | 2.640527
7202 | 0 | 0 | 0
7203 | 0 | 0 | 0
7204 | 0 | 0 | 0
7205 | 0 | 0 | 0
7206 | 0 | 0 | 0
7207 | 0 | 0 | 0
7208 | 0 | 0 | 0
7209 | 0 | 0 | 0
7210 | 0 | 0 | 0
7211 | 0 | 0 | 0
7212 | 0 | 0 | 0
7213 | 0 | 0 | 0
7214 | 0 | 0 | 0
7215 | 7 | 1 | 2.638929
7216 | 7 | 1 | 2.637332
7217 | 7 | 1 | 2.635735
7218 | 7 | 1 | 2.634137
7219 | 7 | 1 | 2.63254
7220 | 7 | 1 | 2.630943
7221 | 7 | 1 | 2.629345
7222 | 7 | 1 | 2.627748
7223 | 0 | 0 | 0
7224 | 0 | 0 | 0
7225 | 0 | 0 | 0
7226 | 0 | 0 | 0
7227 | 0 | 0 | 0
7228 | 0 | 0 | 0
7229 | 0 | 0 | 0
7230 | 0 | 0 | 0
7231 | 0 | 0 | 0
7232 | 0 | 0 | 0
7233 | 0 | 0 | 0
7234 | 0 | 0 | 0
7235 | 0 | 0 | 0
7236 | 7 | 1 | 2.626151
7237 | 7 | 1 | 2.624553
7238 | 7 | 1 | 2.623996
7239 | 7 | 1 | 2.623438
7240 | 7 | 1 | 2.62288
7241 | 7 | 1 | 2.622322
7242 | 7 | 1 | 2.621764
7243 | 7 | 1 | 2.621207
7244 | 0 | 0 | 0
7245 | 0 | 0 | 0
7246 | 0 | 0 | 0
7247 | 0 | 0 | 0
7248 | 0 | 0 | 0
7249 | 0 | 0 | 0
7250 | 0 | 0 | 0
7251 | 0 | 0 | 0
7252 | 0 | 0 | 0
7253 | 0 | 0 | 0
7254 | 0 | 0 | 0
7255 | 0 | 0 | 0
7256 | 0 | 0 | 0
7257 | 7 | 1 | 2.620649
7258 | 7 | 1 | 2.620091
7259 | 7 | 1 | 2.619533
7260 | 7 | 1 | 2.618975
7261 | 7 | 1 | 2.618417
7262 | 7 | 1 | 2.61786
7263 | 7 | 1 | 2.617302
7264 | 7 | 1 | 2.616744
7265 | 0 | 0 | 0
7266 | 0 | 0 | 0
7267 | 0 | 0 | 0
7268 | 0 | 0 | 0
7269 | 0 | 0 | 0
7270 | 0 | 0 | 0
7271 | 0 | 0 | 0
7272 | 0 | 0 | 0
7273 | 0 | 0 | 0
7274 | 0 | 0 | 0
7275 | 0 | 0 | 0
7276 | 0 | 0 | 0
7277 | 0 | 0 | 0
7278 | 7 | 1 | 2.616186
7279 | 7 | 1 | 2.615628
7280 | 7 | 1 | 2.615071
7281 | 7 | 1 | 2.614513
7282 | 7 | 1 | 2.613955
7283 | 7 | 1 | 2.613397
7284 | 7 | 1 | 2.613399
7285 | 7 | 1 | 2.613401
7286 | 0 | 0 | 0
7287 | 0 | 0 | 0
7288 | 0 | 0 | 0
7289 | 0 | 0 | 0
7290 | 0 | 0 | 0
7291 | 0 | 0 | 0
7292 | 0 | 0 | 0
7293 | 0 | 0 | 0
7294 | 0 | 0 | 0
7295 | 0 | 0 | 0
7296 | 0 | 0 | 0
7297 | 0 | 0 | 0
7298 | 0 | 0 | 0
7299 | 7 | 1 | 2.613403
7300 | 7 | 1 | 2.613405
7301 | 7 | 1 | 2.613407
7302 | 7 | 1 | 2.613409
7303 | 7 | 1 | 2.613411
7304 | 7 | 1 | 2.613412
7305 | 7 | 1 | 2.613414
7306 | 7 | 1 | 2.613416
7307 | 0 | 0 | 0
7308 | 0 | 0 | 0
7309 | 0 | 0 | 0
7310 | 0 | 0 | 0
7311 | 0 | 0 | 0
7312 | 0 | 0 | 0
7313 | 0 | 0 | 0
7314 | 0 | 0 | 0
7315 | 0 | 0 | 0
7316 | 0 | 0 | 0
7317 | 0 | 0 | 0
7318 | 0 | 0 | 0
7319 | 0 | 0 | 0
7320 | 7 | 1 | 2.613418
7321 | 7 | 1 | 2.61342
7322 | 7 | 1 | 2.613422
7323 | 7 | 1 | 2.613424
7324 | 7 | 1 | 2.613426
7325 | 7 | 1 | 2.613428
7326 | 7 | 1 | 2.613429
7327 | 7 | 1 | 2.613431
7328 | 0 | 0 | 0
7329 | 0 | 0 | 0
7330 | 0 | 0 | 0
7331 | 0 | 0 | 0
7332 | 0 | 0 | 0
7333 | 0 | 0 | 0
7334 | 0 | 0 | 0
7335 | 0 | 0 | 0
7336 | 0 | 0 | 0
7337 | 0 | 0 | 0
7338 | 0 | 0 | 0
7339 | 0 | 0 | 0
7340 | 0 | 0 | 0
7341 | 7 | 1 | 2.613433
7342 | 7 | 1 | 2.613435
7343 | 7 | 1 | 2.613437
7344 | 7 | 1 | 2.613439
7345 | 7 | 1 | 2.613441
7346 | 7 | 1 | 2.613443
7347 | 7 | 1 | 2.613445
7348 | 7 | 1 | 2.613447
7349 | 0 | 0 | 0
7350 | 0 | 0 | 0
7351 | 0 | 0 | 0
7352 | 0 | 0 | 0
7353 | 0 | 0 | 0
7354 | 0 | 0 | 0
7355 | 0 | 0 | 0
7356 | 0 | 0 | 0
7357 | 0 | 0 | 0
7358 | 0 | 0 | 0
7359 | 0 | 0 | 0
7360 | 0 | 0 | 0
7361 | 0 | 0 | 0
7362 | 7 | 1 | 2.613448
7363 | 7 | 1 | 2.61345
7364 | 7 | 1 | 2.613452
7365 | 7 | 1 | 2.613454
7366 | 7 | 1 | 2.613922
7367 | 7 | 1 | 2.614391
7368 | 7 | 1 | 2.614859
7369 | 7 | 1 | 2.615327
7370 | 0 | 0 | 0
7371 | 0 | 0 | 0
7372 | 0 | 0 | 0
7373 | 0 | 0 | 0
7374 | 0 | 0 | 0
7375 | 0 | 0 | 0
7376 | 0 | 0 | 0
7377 | 0 | 0 | 0
7378 | 0 | 0 | 0
7379 | 0 | 0 | 0
7380 | 0 | 0 | 0
7381 | 0 | 0 | 0
7382 | 0 | 0 | 0
7383 | 7 | 1 | 2.615795
7384 | 7 | 1 | 2.616264
7385 | 7 | 1 | 2.616732
7386 | 7 | 1 | 2.6172
7387 | 7 | 1 | 2.617668
7388 | 7 | 1 | 2.618137
7389 | 7 | 1 | 2.618605
7390 | 7 | 1 | 2.619073
7391 | 0 | 0 | 0
7392 | 0 | 0 | 0
7393 | 0 | 0 | 0
7394 | 0 | 0 | 0
7395 | 0 | 0 | 0
7396 | 0 | 0 | 0
7397 | 0 | 0 | 0
7398 | 0 | 0 | 0
7399 | 0 | 0 | 0
7400 | 0 | 0 | 0
7401 | 0 | 0 | 0
7402 | 0 | 0 | 0
7403 | 0 | 0 | 0
7404 | 7 | 1 | 2.619542
7405 | 7 | 1 | 2.62001
7406 | 7 | 1 | 2.620478
7407 | 7 | 1 | 2.620946
7408 | 7 | 1 | 2.621415
7409 | 7 | 1 | 2.621883
7410 | 7 | 1 | 2.622351
7411 | 7 | 1 | 2.622819
7412 | 0 | 0 | 0
7413 | 0 | 0 | 0
7414 | 0 | 0 | 0
7415 | 0 | 0 | 0
7416 | 0 | 0 | 0
7417 | 0 | 0 | 0
7418 | 0 | 0 | 0
7419 | 0 | 0 | 0
7420 | 0 | 0 | 0
7421 | 0 | 0 | 0
7422 | 0 | 0 | 0
7423 | 0 | 0 | 0
7424 | 0 | 0 | 0
7425 | 7 | 1 | 2.623288
7426 | 7 | 1 | 2.623756
7427 | 7 | 1 | 2.624224
7428 | 7 | 1 | 2.624692
7429 | 7 | 1 | 2.625494
7430 | 7 | 1 | 2.626295
7431 | 7 | 1 | 2.627097
7432 | 7 | 1 | 2.627898
7433 | 0 | 0 | 0
7434 | 0 | 0 | 0
7435 | 0 | 0 | 0
7436 | 0 | 0 | 0
7437 | 0 | 0 | 0
7438 | 0 | 0 | 0
7439 | 0 | 0 | 0
7440 | 0 | 0 | 0
7441 | 0 | 0 | 0
7442 | 0 | 0 | 0
7443 | 0 | 0 | 0
7444 | 0 | 0 | 0
7445 | 0 | 0 | 0
7446 | 7 | 1 | 2.628699
7447 | 7 | 1 | 2.629501
7448 | 7 | 1 | 2.630302
7449 | 7 | 1 | 2.631103
7450 | 7 | 1 | 2.631905
7451 | 7 | 1 | 2.632706
7452 | 7 | 1 | 2.633508
7453 | 7 | 1 | 2.634309
7454 | 0 | 0 | 0
7455 | 0 | 0 | 0
7456 | 0 | 0 | 0
7457 | 0 | 0 | 0
7458 | 0 | 0 | 0
7459 | 0 | 0 | 0
7460 | 0 | 0 | 0
7461 | 0 | 0 | 0
7462 | 0 | 0 | 0
7463 | 0 | 0 | 0
7464 | 0 | 0 | 0
7465 | 0 | 0 | 0
7466 | 0 | 0 | 0
7467 | 7 | 1 | 2.63511
7468 | 7 | 1 | 2.635912
7469 | 7 | 1 | 2.636743
7470 | 7 | 1 | 2.637574
7471 | 7 | 1 | 2.638405
7472 | 7 | 1 | 2.639236
7473 | 7 | 1 | 2.640067
7474 | 7 | 1 | 2.640898
7475 | 0 | 0 | 0
7476 | 0 | 0 | 0
7477 | 0 | 0 | 0
7478 | 0 | 0 | 0
7479 | 0 | 0 | 0
7480 | 0 | 0 | 0
7481 | 0 | 0 | 0
7482 | 0 | 0 | 0
7483 | 0 | 0 | 0
7484 | 0 | 0 | 0
7485 | 0 | 0 | 0
7486 | 0 | 0 | 0
7487 | 0 | 0 | 0
7488 | 7 | 1 | 2.641729
7489 | 7 | 1 | 2.64256
7490 | 7 | 1 | 2.643391
7491 | 7 | 1 | 2.644222
7492 | 7 | 1 | 2.645053
7493 | 7 | 1 | 2.645884
7494 | 7 | 1 | 2.646715
7495 | 7 | 1 | 2.647546
7496 | 0 | 0 | 0
7497 | 0 | 0 | 0
7498 | 0 | 0 | 0
7499 | 0 | 0 | 0
7500 | 0 | 0 | 0
7501 | 0 | 0 | 0
7502 | 0 | 0 | 0
7503 | 0 | 0 | 0
7504 | 0 | 0 | 0
7505 | 0 | 0 | 0
7506 | 0 | 0 | 0
7507 | 0 | 0 | 0
7508 | 0 | 0 | 0
7509 | 7 | 1 | 2.648378
7510 | 7 | 1 | 2.649209
7511 | 7 | 1 | 2.65004
7512 | 7 | 1 | 2.650871
7513 | 7 | 1 | 2.651702
7514 | 7 | 1 | 2.652533
7515 | 7 | 1 | 2.653364
7516 | 7 | 1 | 2.654195
7517 | 0 | 0 | 0
7518 | 0 | 0 | 0
7519 | 0 | 0 | 0
7520 | 0 | 0 | 0
7521 | 0 | 0 | 0
7522 | 0 | 0 | 0
7523 | 0 | 0 | 0
7524 | 0 | 0 | 0
7525 | 0 | 0 | 0
7526 | 0 | 0 | 0
7527 | 0 | 0 | 0
7528 | 0 | 0 | 0
7529 | 0 | 0 | 0
7530 | 7 | 1 | 2.655026
7531 | 7 | 1 | 2.655857
7532 | 7 | 1 | 2.656688
7533 | 7 | 1 | 2.657519
7534 | 7 | 1 | 2.65835
7535 | 7 | 1 | 2.694422
7536 | 7 | 1 | 2.730494
7537 | 7 | 1 | 2.766565
7538 | 0 | 0 | 0
7539 | 0 | 0 | 0
7540 | 0 | 0 | 0
7541 | 0 | 0 | 0
7542 | 0 | 0 | 0
7543 | 0 | 0 | 0
7544 | 0 | 0 | 0
7545 | 0 | 0 | 0
7546 | 0 | 0 | 0
7547 | 0 | 0 | 0
7548 | 0 | 0 | 0
7549 | 0 | 0 | 0
7550 | 0 | 0 | 0
7551 | 7 | 1 | 2.802637
7552 | 7 | 1 | 2.838709
7553 | 7 | 1 | 2.87478
7554 | 7 | 1 | 2.910852
7555 | 7 | 1 | 2.946923
7556 | 7 | 1 | 2.982995
7557 | 7 | 1 | 2.837473
7558 | 7 | 1 | 2.856132
7559 | 0 | 0 | 0
7560 | 0 | 0 | 0
7561 | 0 | 0 | 0
7562 | 0 | 0 | 0
7563 | 0 | 0 | 0
7564 | 0 | 0 | 0
7565 | 0 | 0 | 0
7566 | 0 | 0 | 0
7567 | 0 | 0 | 0
7568 | 0 | 0 | 0
7569 | 0 | 0 | 0
7570 | 0 | 0 | 0
7571 | 0 | 0 | 0
7572 | 7 | 1 | 2.874791
7573 | 7 | 1 | 2.893449
7574 | 7 | 1 | 2.898618
7575 | 7 | 1 | 2.903786
7576 | 7 | 1 | 2.908955
7577 | 7 | 1 | 2.914123
7578 | 7 | 1 | 2.919292
7579 | 7 | 1 | 2.92446
7580 | 0 | 0 | 0
7581 | 0 | 0 | 0
7582 | 0 | 0 | 0
7583 | 0 | 0 | 0
7584 | 0 | 0 | 0
7585 | 0 | 0 | 0
7586 | 0 | 0 | 0
7587 | 0 | 0 | 0
7588 | 0 | 0 | 0
7589 | 0 | 0 | 0
7590 | 0 | 0 | 0
7591 | 0 | 0 | 0
7592 | 0 | 0 | 0
7593 | 7 | 1 | 2.929628
7594 | 7 | 1 | 2.934797
7595 | 7 | 1 | 2.939965
7596 | 7 | 1 | 2.945134
7597 | 7 | 1 | 2.950302
7598 | 7 | 1 | 2.95547
7599 | 7 | 1 | 2.960639
7600 | 7 | 1 | 2.955044
7601 | 0 | 0 | 0
7602 | 0 | 0 | 0
7603 | 0 | 0 | 0
7604 | 0 | 0 | 0
7605 | 0 | 0 | 0
7606 | 0 | 0 | 0
7607 | 0 | 0 | 0
7608 | 0 | 0 | 0
7609 | 0 | 0 | 0
7610 | 0 | 0 | 0
7611 | 0 | 0 | 0
7612 | 0 | 0 | 0
7613 | 0 | 0 | 0
7614 | 7 | 1 | 2.949448
7615 | 7 | 1 | 2.943853
7616 | 7 | 1 | 2.938258
7617 | 7 | 1 | 2.932663
7618 | 7 | 1 | 2.927068
7619 | 7 | 1 | 2.921472
7620 | 7 | 1 | 2.915877
7621 | 7 | 1 | 2.910282
7622 | 0 | 0 | 0
7623 | 0 | 0 | 0
7624 | 0 | 0 | 0
7625 | 0 | 0 | 0
7626 | 0 | 0 | 0
7627 | 0 | 0 | 0
7628 | 0 | 0 | 0
7629 | 0 | 0 | 0
7630 | 0 | 0 | 0
7631 | 0 | 0 | 0
7632 | 0 | 0 | 0
7633 | 0 | 0 | 0
7634 | 0 | 0 | 0
7635 | 7 | 1 | 2.904687
7636 | 7 | 1 | 2.899092
7637 | 7 | 1 | 2.893496
7638 | 7 | 1 | 2.887901
7639 | 7 | 1 | 2.882306
7640 | 7 | 1 | 2.876711
7641 | 7 | 1 | 2.871116
7642 | 7 | 1 | 2.865521
7643 | 0 | 0 | 0
7644 | 0 | 0 | 0
7645 | 0 | 0 | 0
7646 | 0 | 0 | 0
7647 | 0 | 0 | 0
7648 | 0 | 0 | 0
7649 | 0 | 0 | 0
7650 | 0 | 0 | 0
7651 | 0 | 0 | 0
7652 | 0 | 0 | 0
7653 | 0 | 0 | 0
7654 | 0 | 0 | 0
7655 | 0 | 0 | 0
7656 | 7 | 1 | 2.859926
7657 | 7 | 1 | 2.854331
7658 | 7 | 1 | 2.848735
7659 | 7 | 1 | 2.84314
7660 | 7 | 1 | 2.837545
7661 | 7 | 1 | 2.83195
7662 | 7 | 1 | 2.826355
7663 | 7 | 1 | 2.823159
7664 | 0 | 0 | 0
7665 | 0 | 0 | 0
7666 | 0 | 0 | 0
7667 | 0 | 0 | 0
7668 | 0 | 0 | 0
7669 | 0 | 0 | 0
7670 | 0 | 0 | 0
7671 | 0 | 0 | 0
7672 | 0 | 0 | 0
7673 | 0 | 0 | 0
7674 | 0 | 0 | 0
7675 | 0 | 0 | 0
7676 | 0 | 0 | 0
7677 | 7 | 1 | 2.819962
7678 | 7 | 1 | 2.816766
7679 | 7 | 1 | 2.813569
7680 | 7 | 1 | 2.810373
7681 | 7 | 1 | 2.807176
7682 | 7 | 1 | 2.80398
7683 | 7 | 1 | 2.799504
7684 | 7 | 1 | 2.795028
7685 | 0 | 0 | 0
7686 | 0 | 0 | 0
7687 | 0 | 0 | 0
7688 | 0 | 0 | 0
7689 | 0 | 0 | 0
7690 | 0 | 0 | 0
7691 | 0 | 0 | 0
7692 | 0 | 0 | 0
7693 | 0 | 0 | 0
7694 | 0 | 0 | 0
7695 | 0 | 0 | 0
7696 | 0 | 0 | 0
7697 | 0 | 0 | 0
7698 | 7 | 1 | 2.790553
7699 | 7 | 1 | 2.786077
7700 | 7 | 1 | 2.781601
7701 | 7 | 1 | 2.777125
7702 | 7 | 1 | 2.77265
7703 | 7 | 1 | 2.768174
7704 | 7 | 1 | 2.763698
7705 | 7 | 1 | 2.759223
7706 | 0 | 0 | 0
7707 | 0 | 0 | 0
7708 | 0 | 0 | 0
7709 | 0 | 0 | 0
7710 | 0 | 0 | 0
7711 | 0 | 0 | 0
7712 | 0 | 0 | 0
7713 | 0 | 0 | 0
7714 | 0 | 0 | 0
7715 | 0 | 0 | 0
7716 | 0 | 0 | 0
7717 | 0 | 0 | 0
7718 | 0 | 0 | 0
7719 | 7 | 1 | 2.757189
7720 | 7 | 1 | 2.755156
7721 | 7 | 1 | 2.753122
7722 | 7 | 1 | 2.751088
7723 | 7 | 1 | 2.749055
7724 | 7 | 1 | 2.747021
7725 | 7 | 1 | 2.744988
7726 | 7 | 1 | 2.742954
7727 | 0 | 0 | 0
7728 | 0 | 0 | 0
7729 | 0 | 0 | 0
7730 | 0 | 0 | 0
7731 | 0 | 0 | 0
7732 | 0 | 0 | 0
7733 | 0 | 0 | 0
7734 | 0 | 0 | 0
7735 | 0 | 0 | 0
7736 | 0 | 0 | 0
7737 | 0 | 0 | 0
7738 | 0 | 0 | 0
7739 | 0 | 0 | 0
7740 | 7 | 1 | 2.740921
7741 | 7 | 1 | 2.738887
7742 | 7 | 1 | 2.736854
7743 | 7 | 1 | 2.729393
7744 | 7 | 1 | 2.721932
7745 | 7 | 1 | 2.714472
7746 | 7 | 1 | 2.711275
7747 | 7 | 1 | 2.708079
7748 | 0 | 0 | 0
7749 | 0 | 0 | 0
7750 | 0 | 0 | 0
7751 | 0 | 0 | 0
7752 | 0 | 0 | 0
7753 | 0 | 0 | 0
7754 | 0 | 0 | 0
7755 | 0 | 0 | 0
7756 | 0 | 0 | 0
7757 | 0 | 0 | 0
7758 | 0 | 0 | 0
7759 | 0 | 0 | 0
7760 | 0 | 0 | 0
7761 | 7 | 1 | 2.704882
7762 | 7 | 1 | 2.701686
7763 | 7 | 1 | 2.69849
7764 | 7 | 1 | 2.695293
7765 | 7 | 1 | 2.692097
7766 | 7 | 1 | 2.687621
7767 | 7 | 1 | 2.683145
7768 | 7 | 1 | 2.678669
7769 | 0 | 0 | 0
7770 | 0 | 0 | 0
7771 | 0 | 0 | 0
7772 | 0 | 0 | 0
7773 | 0 | 0 | 0
7774 | 0 | 0 | 0
7775 | 0 | 0 | 0
7776 | 0 | 0 | 0
7777 | 0 | 0 | 0
7778 | 0 | 0 | 0
7779 | 0 | 0 | 0
7780 | 0 | 0 | 0
7781 | 0 | 0 | 0
7782 | 7 | 1 | 2.674194
7783 | 7 | 1 | 2.669718
7784 | 7 | 1 | 2.665242
7785 | 7 | 1 | 2.660767
7786 | 7 | 1 | 2.656291
7787 | 7 | 1 | 2.651815
7788 | 7 | 1 | 2.64734
7789 | 7 | 1 | 2.644943
7790 | 0 | 0 | 0
7791 | 0 | 0 | 0
7792 | 0 | 0 | 0
7793 | 0 | 0 | 0
7794 | 0 | 0 | 0
7795 | 0 | 0 | 0
7796 | 0 | 0 | 0
7797 | 0 | 0 | 0
7798 | 0 | 0 | 0
7799 | 0 | 0 | 0
7800 | 0 | 0 | 0
7801 | 0 | 0 | 0
7802 | 0 | 0 | 0
7803 | 7 | 1 | 2.642546
7804 | 7 | 1 | 2.640149
7805 | 7 | 1 | 2.637752
7806 | 7 | 1 | 2.635355
7807 | 7 | 1 | 2.632958
7808 | 7 | 1 | 2.630561
7809 | 7 | 1 | 2.628164
7810 | 7 | 1 | 2.625767
7811 | 0 | 0 | 0
7812 | 0 | 0 | 0
7813 | 0 | 0 | 0
7814 | 0 | 0 | 0
7815 | 0 | 0 | 0
7816 | 0 | 0 | 0
7817 | 0 | 0 | 0
7818 | 0 | 0 | 0
7819 | 0 | 0 | 0
7820 | 0 | 0 | 0
7821 | 0 | 0 | 0
7822 | 0 | 0 | 0
7823 | 0 | 0 | 0
7824 | 7 | 1 | 2.62337
7825 | 7 | 1 | 2.620974
7826 | 7 | 1 | 2.618577
7827 | 7 | 1 | 2.61618
7828 | 7 | 1 | 2.613783
7829 | 7 | 1 | 2.611202
7830 | 7 | 1 | 2.60862
7831 | 7 | 1 | 2.606039
7832 | 0 | 0 | 0
7833 | 0 | 0 | 0
7834 | 0 | 0 | 0
7835 | 0 | 0 | 0
7836 | 0 | 0 | 0
7837 | 0 | 0 | 0
7838 | 0 | 0 | 0
7839 | 0 | 0 | 0
7840 | 0 | 0 | 0
7841 | 0 | 0 | 0
7842 | 0 | 0 | 0
7843 | 0 | 0 | 0
7844 | 0 | 0 | 0
7845 | 7 | 1 | 2.603458
7846 | 7 | 1 | 2.600876
7847 | 7 | 1 | 2.598295
7848 | 7 | 1 | 2.595714
7849 | 7 | 1 | 2.593133
7850 | 7 | 1 | 2.590551
7851 | 7 | 1 | 2.58797
7852 | 7 | 1 | 2.585389
7853 | 0 | 0 | 0
7854 | 0 | 0 | 0
7855 | 0 | 0 | 0
7856 | 0 | 0 | 0
7857 | 0 | 0 | 0
7858 | 0 | 0 | 0
7859 | 0 | 0 | 0
7860 | 0 | 0 | 0
7861 | 0 | 0 | 0
7862 | 0 | 0 | 0
7863 | 0 | 0 | 0
7864 | 0 | 0 | 0
7865 | 0 | 0 | 0
7866 | 7 | 1 | 2.582807
7867 | 7 | 1 | 2.580226
7868 | 7 | 1 | 2.57703
7869 | 7 | 1 | 2.573833
7870 | 7 | 1 | 2.570637
7871 | 7 | 1 | 2.56744
7872 | 7 | 1 | 2.564244
7873 | 7 | 1 | 2.561047
7874 | 0 | 0 | 0
7875 | 0 | 0 | 0
7876 | 0 | 0 | 0
7877 | 0 | 0 | 0
7878 | 0 | 0 | 0
7879 | 0 | 0 | 0
7880 | 0 | 0 | 0
7881 | 0 | 0 | 0
7882 | 0 | 0 | 0
7883 | 0 | 0 | 0
7884 | 0 | 0 | 0
7885 | 0 | 0 | 0
7886 | 0 | 0 | 0
7887 | 7 | 1 | 2.557851
7888 | 7 | 1 | 2.558785
7889 | 7 | 1 | 2.55972
7890 | 7 | 1 | 2.560655
7891 | 7 | 1 | 2.561589
7892 | 7 | 1 | 2.562524
7893 | 7 | 1 | 2.563459
7894 | 7 | 1 | 2.564393
7895 | 0 | 0 | 0
7896 | 0 | 0 | 0
7897 | 0 | 0 | 0
7898 | 0 | 0 | 0
7899 | 0 | 0 | 0
7900 | 0 | 0 | 0
7901 | 0 | 0 | 0
7902 | 0 | 0 | 0
7903 | 0 | 0 | 0
7904 | 0 | 0 | 0
7905 | 0 | 0 | 0
7906 | 0 | 0 | 0
7907 | 0 | 0 | 0
7908 | 7 | 1 | 2.565328
7909 | 7 | 1 | 2.566263
7910 | 7 | 1 | 2.567198
7911 | 7 | 1 | 2.568132
7912 | 7 | 1 | 2.569067
7913 | 7 | 1 | 2.570002
7914 | 7 | 1 | 2.570936
7915 | 7 | 1 | 2.571871
7916 | 0 | 0 | 0
7917 | 0 | 0 | 0
7918 | 0 | 0 | 0
7919 | 0 | 0 | 0
7920 | 0 | 0 | 0
7921 | 0 | 0 | 0
7922 | 0 | 0 | 0
7923 | 0 | 0 | 0
7924 | 0 | 0 | 0
7925 | 0 | 0 | 0
7926 | 0 | 0 | 0
7927 | 0 | 0 | 0
7928 | 0 | 0 | 0
7929 | 7 | 1 | 2.572806
7930 | 7 | 1 | 2.57374
7931 | 7 | 1 | 2.574675
7932 | 7 | 1 | 2.57561
7933 | 7 | 1 | 2.576544
7934 | 7 | 1 | 2.577479
7935 | 7 | 1 | 2.578414
7936 | 7 | 1 | 2.579348
7937 | 0 | 0 | 0
7938 | 0 | 0 | 0
7939 | 0 | 0 | 0
7940 | 0 | 0 | 0
7941 | 0 | 0 | 0
7942 | 0 | 0 | 0
7943 | 0 | 0 | 0
7944 | 0 | 0 | 0
7945 | 0 | 0 | 0
7946 | 0 | 0 | 0
7947 | 0 | 0 | 0
7948 | 0 | 0 | 0
7949 | 0 | 0 | 0
7950 | 7 | 1 | 2.580283
7951 | 7 | 1 | 2.581404
7952 | 7 | 1 | 2.582526
7953 | 7 | 1 | 2.583647
7954 | 7 | 1 | 2.584768
7955 | 7 | 1 | 2.585889
7956 | 7 | 1 | 2.587011
7957 | 7 | 1 | 2.588132
7958 | 0 | 0 | 0
7959 | 0 | 0 | 0
7960 | 0 | 0 | 0
7961 | 0 | 0 | 0
7962 | 0 | 0 | 0
7963 | 0 | 0 | 0
7964 | 0 | 0 | 0
7965 | 0 | 0 | 0
7966 | 0 | 0 | 0
7967 | 0 | 0 | 0
7968 | 0 | 0 | 0
7969 | 0 | 0 | 0
7970 | 0 | 0 | 0
7971 | 7 | 1 | 2.589253
7972 | 7 | 1 | 2.590375
7973 | 7 | 1 | 2.591496
7974 | 7 | 1 | 2.592617
7975 | 7 | 1 | 2.593739
7976 | 7 | 1 | 2.59486
7977 | 7 | 1 | 2.595981
7978 | 7 | 1 | 2.597102
7979 | 0 | 0 | 0
7980 | 0 | 0 | 0
7981 | 0 | 0 | 0
7982 | 0 | 0 | 0
7983 | 0 | 0 | 0
7984 | 0 | 0 | 0
7985 | 0 | 0 | 0
7986 | 0 | 0 | 0
7987 | 0 | 0 | 0
7988 | 0 | 0 | 0
7989 | 0 | 0 | 0
7990 | 0 | 0 | 0
7991 | 0 | 0 | 0
7992 | 7 | 1 | 2.598224
7993 | 7 | 1 | 2.599345
7994 | 7 | 1 | 2.600466
7995 | 7 | 1 | 2.601588
7996 | 7 | 1 | 2.602709
7997 | 7 | 1 | 2.604028
7998 | 7 | 1 | 2.605347
7999 | 7 | 1 | 2.606665
8000 | 0 | 0 | 0
8001 | 0 | 0 | 0
8002 | 0 | 0 | 0
8003 | 0 | 0 | 0
8004 | 0 | 0 | 0
8005 | 0 | 0 | 0
8006 | 0 | 0 | 0
8007 | 0 | 0 | 0
8008 | 0 | 0 | 0
8009 | 0 | 0 | 0
8010 | 0 | 0 | 0
8011 | 0 | 0 | 0
8012 | 0 | 0 | 0
8013 | 7 | 1 | 2.607984
8014 | 7 | 1 | 2.609303
8015 | 7 | 1 | 2.610622
8016 | 7 | 1 | 2.611941
8017 | 7 | 1 | 2.613259
8018 | 7 | 1 | 2.614578
8019 | 7 | 1 | 2.615897
8020 | 7 | 1 | 2.617216
8021 | 0 | 0 | 0
8022 | 0 | 0 | 0
8023 | 0 | 0 | 0
8024 | 0 | 0 | 0
8025 | 0 | 0 | 0
8026 | 0 | 0 | 0
8027 | 0 | 0 | 0
8028 | 0 | 0 | 0
8029 | 0 | 0 | 0
8030 | 0 | 0 | 0
8031 | 0 | 0 | 0
8032 | 0 | 0 | 0
8033 | 0 | 0 | 0
8034 | 7 | 1 | 2.618535
8035 | 7 | 1 | 2.619853
8036 | 7 | 1 | 2.621172
8037 | 7 | 1 | 2.622491
8038 | 7 | 1 | 2.62381
8039 | 7 | 1 | 2.625129
8040 | 7 | 1 | 2.62625
8041 | 7 | 1 | 2.627371
8042 | 0 | 0 | 0
8043 | 0 | 0 | 0
8044 | 0 | 0 | 0
8045 | 0 | 0 | 0
8046 | 0 | 0 | 0
8047 | 0 | 0 | 0
8048 | 0 | 0 | 0
8049 | 0 | 0 | 0
8050 | 0 | 0 | 0
8051 | 0 | 0 | 0
8052 | 0 | 0 | 0
8053 | 0 | 0 | 0
8054 | 0 | 0 | 0
8055 | 7 | 1 | 2.628492
8056 | 7 | 1 | 2.629614
8057 | 7 | 1 | 2.630735
8058 | 7 | 1 | 2.631856
8059 | 7 | 1 | 2.632978
8060 | 7 | 1 | 2.634099
8061 | 7 | 1 | 2.63522
8062 | 7 | 1 | 2.636341
8063 | 0 | 0 | 0
8064 | 0 | 0 | 0
8065 | 0 | 0 | 0
8066 | 0 | 0 | 0
8067 | 0 | 0 | 0
8068 | 0 | 0 | 0
8069 | 0 | 0 | 0
8070 | 0 | 0 | 0
8071 | 0 | 0 | 0
8072 | 0 | 0 | 0
8073 | 0 | 0 | 0
8074 | 0 | 0 | 0
8075 | 0 | 0 | 0
8076 | 7 | 1 | 2.637143
8077 | 7 | 1 | 2.637944
8078 | 7 | 1 | 2.638746
8079 | 7 | 1 | 2.639547
8080 | 7 | 1 | 2.640348
8081 | 7 | 1 | 2.64115
8082 | 7 | 1 | 2.641951
8083 | 7 | 1 | 2.642752
8084 | 0 | 0 | 0
8085 | 0 | 0 | 0
8086 | 0 | 0 | 0
8087 | 0 | 0 | 0
8088 | 0 | 0 | 0
8089 | 0 | 0 | 0
8090 | 0 | 0 | 0
8091 | 0 | 0 | 0
8092 | 0 | 0 | 0
8093 | 0 | 0 | 0
8094 | 0 | 0 | 0
8095 | 0 | 0 | 0
8096 | 0 | 0 | 0
8097 | 7 | 1 | 2.643554
8098 | 7 | 1 | 2.644355
8099 | 7 | 1 | 2.645157
8100 | 7 | 1 | 2.645958
8101 | 7 | 1 | 2.646759
8102 | 7 | 1 | 2.647561
8103 | 7 | 1 | 2.647563
8104 | 7 | 1 | 2.647565
8105 | 0 | 0 | 0
8106 | 0 | 0 | 0
8107 | 0 | 0 | 0
8108 | 0 | 0 | 0
8109 | 0 | 0 | 0
8110 | 0 | 0 | 0
8111 | 0 | 0 | 0
8112 | 0 | 0 | 0
8113 | 0 | 0 | 0
8114 | 0 | 0 | 0
8115 | 0 | 0 | 0
8116 | 0 | 0 | 0
8117 | 0 | 0 | 0
8118 | 7 | 1 | 2.647566
8119 | 7 | 1 | 2.647568
8120 | 7 | 1 | 2.64757
8121 | 7 | 1 | 2.647572
8122 | 7 | 1 | 2.647574
8123 | 7 | 1 | 2.647576
8124 | 7 | 1 | 2.647578
8125 | 7 | 1 | 2.647579
8126 | 0 | 0 | 0
8127 | 0 | 0 | 0
8128 | 0 | 0 | 0
8129 | 0 | 0 | 0
8130 | 0 | 0 | 0
8131 | 0 | 0 | 0
8132 | 0 | 0 | 0
8133 | 0 | 0 | 0
8134 | 0 | 0 | 0
8135 | 0 | 0 | 0
8136 | 0 | 0 | 0
8137 | 0 | 0 | 0
8138 | 0 | 0 | 0
8139 | 7 | 1 | 2.647581
8140 | 7 | 1 | 2.647583
8141 | 7 | 1 | 2.647585
8142 | 7 | 1 | 2.647587
8143 | 7 | 1 | 2.647589
8144 | 7 | 1 | 2.647591
8145 | 7 | 1 | 2.647593
8146 | 7 | 1 | 2.647594
8147 | 0 | 0 | 0
8148 | 0 | 0 | 0
8149 | 0 | 0 | 0
8150 | 0 | 0 | 0
8151 | 0 | 0 | 0
8152 | 0 | 0 | 0
8153 | 0 | 0 | 0
8154 | 0 | 0 | 0
8155 | 0 | 0 | 0
8156 | 0 | 0 | 0
8157 | 0 | 0 | 0
8158 | 0 | 0 | 0
8159 | 0 | 0 | 0
8160 | 7 | 1 | 2.647596
8161 | 7 | 1 | 2.647598
8162 | 7 | 1 | 2.6476
8163 | 7 | 1 | 2.647602
8164 | 7 | 1 | 2.647604
8165 | 7 | 1 | 2.647606
8166 | 7 | 1 | 2.647608
8167 | 7 | 1 | 2.647609
8168 | 0 | 0 | 0
8169 | 0 | 0 | 0
8170 | 0 | 0 | 0
8171 | 0 | 0 | 0
8172 | 0 | 0 | 0
8173 | 0 | 0 | 0
8174 | 0 | 0 | 0
8175 | 0 | 0 | 0
8176 | 0 | 0 | 0
8177 | 0 | 0 | 0
8178 | 0 | 0 | 0
8179 | 0 | 0 | 0
8180 | 0 | 0 | 0
8181 | 7 | 1 | 2.647611
8182 | 7 | 1 | 2.647613
8183 | 7 | 1 | 2.647615
8184 | 7 | 1 | 2.647617
8185 | 7 | 1 | 2.647619
8186 | 7 | 1 | 2.647621
8187 | 7 | 1 | 2.647622
8188 | 7 | 1 | 2.647624
8189 | 0 | 0 | 0
8190 | 0 | 0 | 0
8191 | 0 | 0 | 0
8192 | 0 | 0 | 0
8193 | 0 | 0 | 0
8194 | 0 | 0 | 0
8195 | 0 | 0 | 0
8196 | 0 | 0 | 0
8197 | 0 | 0 | 0
8198 | 0 | 0 | 0
8199 | 0 | 0 | 0
8200 | 0 | 0 | 0
8201 | 0 | 0 | 0
8202 | 7 | 1 | 2.647626
8203 | 7 | 1 | 2.647628
8204 | 7 | 1 | 2.64763
8205 | 7 | 1 | 2.647632
8206 | 7 | 1 | 2.647634
8207 | 7 | 1 | 2.647635
8208 | 7 | 1 | 2.647637
8209 | 7 | 1 | 2.647639
8210 | 0 | 0 | 0
8211 | 0 | 0 | 0
8212 | 0 | 0 | 0
8213 | 0 | 0 | 0
8214 | 0 | 0 | 0
8215 | 0 | 0 | 0
8216 | 0 | 0 | 0
8217 | 0 | 0 | 0
8218 | 0 | 0 | 0
8219 | 0 | 0 | 0
8220 | 0 | 0 | 0
8221 | 0 | 0 | 0
8222 | 0 | 0 | 0
8223 | 7 | 1 | 2.647641
8224 | 7 | 1 | 2.647643
8225 | 7 | 1 | 2.648132
8226 | 7 | 1 | 2.64862
8227 | 7 | 1 | 2.649109
8228 | 7 | 1 | 2.649597
8229 | 7 | 1 | 2.650086
8230 | 7 | 1 | 2.650575
8231 | 0 | 0 | 0
8232 | 0 | 0 | 0
8233 | 0 | 0 | 0
8234 | 0 | 0 | 0
8235 | 0 | 0 | 0
8236 | 0 | 0 | 0
8237 | 0 | 0 | 0
8238 | 0 | 0 | 0
8239 | 0 | 0 | 0
8240 | 0 | 0 | 0
8241 | 0 | 0 | 0
8242 | 0 | 0 | 0
8243 | 0 | 0 | 0
8244 | 7 | 1 | 2.651063
8245 | 7 | 1 | 2.651552
8246 | 7 | 1 | 2.652041
8247 | 7 | 1 | 2.652529
8248 | 7 | 1 | 2.653018
8249 | 7 | 1 | 2.653506
8250 | 7 | 1 | 2.653995
8251 | 7 | 1 | 2.654484
8252 | 0 | 0 | 0
8253 | 0 | 0 | 0
8254 | 0 | 0 | 0
8255 | 0 | 0 | 0
8256 | 0 | 0 | 0
8257 | 0 | 0 | 0
8258 | 0 | 0 | 0
8259 | 0 | 0 | 0
8260 | 0 | 0 | 0
8261 | 0 | 0 | 0
8262 | 0 | 0 | 0
8263 | 0 | 0 | 0
8264 | 0 | 0 | 0
8265 | 7 | 1 | 2.654972
8266 | 7 | 1 | 2.655461
8267 | 7 | 1 | 2.655949
8268 | 7 | 1 | 2.656438
8269 | 7 | 1 | 2.656927
8270 | 7 | 1 | 2.657415
8271 | 7 | 1 | 2.657904
8272 | 7 | 1 | 2.658393
8273 | 0 | 0 | 0
8274 | 0 | 0 | 0
8275 | 0 | 0 | 0
8276 | 0 | 0 | 0
8277 | 0 | 0 | 0
8278 | 0 | 0 | 0
8279 | 0 | 0 | 0
8280 | 0 | 0 | 0
8281 | 0 | 0 | 0
8282 | 0 | 0 | 0
8283 | 0 | 0 | 0
8284 | 0 | 0 | 0
8285 | 0 | 0 | 0
8286 | 7 | 1 | 2.658881
8287 | 7 | 1 | 2.659542
8288 | 7 | 1 | 2.660202
8289 | 7 | 1 | 2.660862
8290 | 7 | 1 | 2.661522
8291 | 7 | 1 | 2.662183
8292 | 7 | 1 | 2.662843
8293 | 7 | 1 | 2.663503
8294 | 0 | 0 | 0
8295 | 0 | 0 | 0
8296 | 0 | 0 | 0
8297 | 0 | 0 | 0
8298 | 0 | 0 | 0
8299 | 0 | 0 | 0
8300 | 0 | 0 | 0
8301 | 0 | 0 | 0
8302 | 0 | 0 | 0
8303 | 0 | 0 | 0
8304 | 0 | 0 | 0
8305 | 0 | 0 | 0
8306 | 0 | 0 | 0
8307 | 7 | 1 | 2.664164
8308 | 7 | 1 | 2.664824
8309 | 7 | 1 | 2.665484
8310 | 7 | 1 | 2.666145
8311 | 7 | 1 | 2.666805
8312 | 7 | 1 | 2.667465
8313 | 7 | 1 | 2.668126
8314 | 7 | 1 | 2.668786
8315 | 0 | 0 | 0
8316 | 0 | 0 | 0
8317 | 0 | 0 | 0
8318 | 0 | 0 | 0
8319 | 0 | 0 | 0
8320 | 0 | 0 | 0
8321 | 0 | 0 | 0
8322 | 0 | 0 | 0
8323 | 0 | 0 | 0
8324 | 0 | 0 | 0
8325 | 0 | 0 | 0
8326 | 0 | 0 | 0
8327 | 0 | 0 | 0
8328 | 7 | 1 | 2.669446
8329 | 7 | 1 | 2.670107
8330 | 7 | 1 | 2.669576
8331 | 7 | 1 | 2.669044
8332 | 7 | 1 | 2.668513
8333 | 7 | 1 | 2.667982
8334 | 7 | 1 | 2.667451
8335 | 7 | 1 | 2.666919
8336 | 0 | 0 | 0
8337 | 0 | 0 | 0
8338 | 0 | 0 | 0
8339 | 0 | 0 | 0
8340 | 0 | 0 | 0
8341 | 0 | 0 | 0
8342 | 0 | 0 | 0
8343 | 0 | 0 | 0
8344 | 0 | 0 | 0
8345 | 0 | 0 | 0
8346 | 0 | 0 | 0
8347 | 0 | 0 | 0
8348 | 0 | 0 | 0
8349 | 7 | 1 | 2.666388
8350 | 7 | 1 | 2.665857
8351 | 7 | 1 | 2.665326
8352 | 7 | 1 | 2.664794
8353 | 7 | 1 | 2.664263
8354 | 7 | 1 | 2.663732
8355 | 7 | 1 | 2.663201
8356 | 7 | 1 | 2.662669
8357 | 0 | 0 | 0
8358 | 0 | 0 | 0
8359 | 0 | 0 | 0
8360 | 0 | 0 | 0
8361 | 0 | 0 | 0
8362 | 0 | 0 | 0
8363 | 0 | 0 | 0
8364 | 0 | 0 | 0
8365 | 0 | 0 | 0
8366 | 0 | 0 | 0
8367 | 0 | 0 | 0
8368 | 0 | 0 | 0
8369 | 0 | 0 | 0
8370 | 7 | 1 | 2.662138
8371 | 7 | 1 | 2.661607
8372 | 7 | 1 | 2.661076
8373 | 7 | 1 | 2.660544
8374 | 7 | 1 | 2.660013
8375 | 7 | 1 | 2.659482
8376 | 7 | 1 | 2.658951
8377 | 7 | 1 | 2.658953
8378 | 0 | 0 | 0
8379 | 0 | 0 | 0
8380 | 0 | 0 | 0
8381 | 0 | 0 | 0
8382 | 0 | 0 | 0
8383 | 0 | 0 | 0
8384 | 0 | 0 | 0
8385 | 0 | 0 | 0
8386 | 0 | 0 | 0
8387 | 0 | 0 | 0
8388 | 0 | 0 | 0
8389 | 0 | 0 | 0
8390 | 0 | 0 | 0
8391 | 7 | 1 | 2.658954
8392 | 7 | 1 | 2.658956
8393 | 7 | 1 | 2.658958
8394 | 7 | 1 | 2.65896
8395 | 7 | 1 | 2.658962
8396 | 7 | 1 | 2.658964
8397 | 7 | 1 | 2.658966
8398 | 7 | 1 | 2.658968
8399 | 0 | 0 | 0
8400 | 0 | 0 | 0
8401 | 0 | 0 | 0
8402 | 0 | 0 | 0
8403 | 0 | 0 | 0
8404 | 0 | 0 | 0
8405 | 0 | 0 | 0
8406 | 0 | 0 | 0
8407 | 0 | 0 | 0
8408 | 0 | 0 | 0
8409 | 0 | 0 | 0
8410 | 0 | 0 | 0
8411 | 0 | 0 | 0
8412 | 7 | 1 | 2.65897
8413 | 7 | 1 | 2.658972
8414 | 7 | 1 | 2.658973
8415 | 7 | 1 | 2.658975
8416 | 7 | 1 | 2.658977
8417 | 7 | 1 | 2.658979
8418 | 7 | 1 | 2.658981
8419 | 7 | 1 | 2.658983
8420 | 0 | 0 | 0
8421 | 0 | 0 | 0
8422 | 0 | 0 | 0
8423 | 0 | 0 | 0
8424 | 0 | 0 | 0
8425 | 0 | 0 | 0
8426 | 0 | 0 | 0
8427 | 0 | 0 | 0
8428 | 0 | 0 | 0
8429 | 0 | 0 | 0
8430 | 0 | 0 | 0
8431 | 0 | 0 | 0
8432 | 0 | 0 | 0
8433 | 7 | 1 | 2.658985
8434 | 7 | 1 | 2.658986
8435 | 7 | 1 | 2.658988
8436 | 7 | 1 | 2.65899
8437 | 7 | 1 | 2.658992
8438 | 7 | 1 | 2.658994
8439 | 7 | 1 | 2.658996
8440 | 7 | 1 | 2.658998
8441 | 0 | 0 | 0
8442 | 0 | 0 | 0
8443 | 0 | 0 | 0
8444 | 0 | 0 | 0
8445 | 0 | 0 | 0
8446 | 0 | 0 | 0
8447 | 0 | 0 | 0
8448 | 0 | 0 | 0
8449 | 0 | 0 | 0
8450 | 0 | 0 | 0
8451 | 0 | 0 | 0
8452 | 0 | 0 | 0
8453 | 0 | 0 | 0
8454 | 7 | 1 | 2.658999
8455 | 7 | 1 | 2.659001
8456 | 7 | 1 | 2.659003
8457 | 7 | 1 | 2.659005
8458 | 7 | 1 | 2.659007
8459 | 7 | 1 | 2.659009
8460 | 7 | 1 | 2.659011
8461 | 7 | 1 | 2.659013
8462 | 0 | 0 | 0
8463 | 0 | 0 | 0
8464 | 0 | 0 | 0
8465 | 0 | 0 | 0
8466 | 0 | 0 | 0
8467 | 0 | 0 | 0
8468 | 0 | 0 | 0
8469 | 0 | 0 | 0
8470 | 0 | 0 | 0
8471 | 0 | 0 | 0
8472 | 0 | 0 | 0
8473 | 0 | 0 | 0
8474 | 0 | 0 | 0
8475 | 7 | 1 | 2.659015
8476 | 7 | 1 | 2.659017
8477 | 7 | 1 | 2.659019
8478 | 7 | 1 | 2.659021
8479 | 7 | 1 | 2.659022
8480 | 7 | 1 | 2.659024
8481 | 7 | 1 | 2.659026
8482 | 7 | 1 | 2.659028
8483 | 0 | 0 | 0
8484 | 0 | 0 | 0
8485 | 0 | 0 | 0
8486 | 0 | 0 | 0
8487 | 0 | 0 | 0
8488 | 0 | 0 | 0
8489 | 0 | 0 | 0
8490 | 0 | 0 | 0
8491 | 0 | 0 | 0
8492 | 0 | 0 | 0
8493 | 0 | 0 | 0
8494 | 0 | 0 | 0
8495 | 0 | 0 | 0
8496 | 7 | 1 | 2.65903
8497 | 7 | 1 | 2.659032
8498 | 7 | 1 | 2.659034
8499 | 7 | 1 | 2.659036
8500 | 7 | 1 | 2.659038
8501 | 7 | 1 | 2.65904
8502 | 7 | 1 | 2.659042
8503 | 7 | 1 | 2.659044
8504 | 0 | 0 | 0
8505 | 0 | 0 | 0
8506 | 0 | 0 | 0
8507 | 0 | 0 | 0
8508 | 0 | 0 | 0
8509 | 0 | 0 | 0
8510 | 0 | 0 | 0
8511 | 0 | 0 | 0
8512 | 0 | 0 | 0
8513 | 0 | 0 | 0
8514 | 0 | 0 | 0
8515 | 0 | 0 | 0
8516 | 0 | 0 | 0
8517 | 7 | 1 | 2.659046
8518 | 7 | 1 | 2.659047
8519 | 7 | 1 | 2.659049
8520 | 7 | 1 | 2.659051
8521 | 7 | 1 | 2.659053
8522 | 7 | 1 | 2.659055
8523 | 7 | 1 | 2.659057
8524 | 7 | 1 | 2.659058
8525 | 0 | 0 | 0
8526 | 0 | 0 | 0
8527 | 0 | 0 | 0
8528 | 0 | 0 | 0
8529 | 0 | 0 | 0
8530 | 0 | 0 | 0
8531 | 0 | 0 | 0
8532 | 0 | 0 | 0
8533 | 0 | 0 | 0
8534 | 0 | 0 | 0
8535 | 0 | 0 | 0
8536 | 0 | 0 | 0
8537 | 0 | 0 | 0
8538 | 7 | 1 | 2.65906
8539 | 7 | 1 | 2.659062
8540 | 7 | 1 | 2.659064
8541 | 7 | 1 | 2.659066
8542 | 7 | 1 | 2.659068
8543 | 7 | 1 | 2.659069
8544 | 7 | 1 | 2.659071
8545 | 7 | 1 | 2.659073
8546 | 0 | 0 | 0
8547 | 0 | 0 | 0
8548 | 0 | 0 | 0
8549 | 0 | 0 | 0
8550 | 0 | 0 | 0
8551 | 0 | 0 | 0
8552 | 0 | 0 | 0
8553 | 0 | 0 | 0
8554 | 0 | 0 | 0
8555 | 0 | 0 | 0
8556 | 0 | 0 | 0
8557 | 0 | 0 | 0
8558 | 0 | 0 | 0
8559 | 7 | 1 | 2.659075
8560 | 7 | 1 | 2.659077
8561 | 7 | 1 | 2.659079
8562 | 7 | 1 | 2.659081
8563 | 7 | 1 | 2.659082
8564 | 7 | 1 | 2.659084
8565 | 7 | 1 | 2.659086
8566 | 7 | 1 | 2.659088
8567 | 0 | 0 | 0
8568 | 0 | 0 | 0
8569 | 0 | 0 | 0
8570 | 0 | 0 | 0
8571 | 0 | 0 | 0
8572 | 0 | 0 | 0
8573 | 0 | 0 | 0
8574 | 0 | 0 | 0
8575 | 0 | 0 | 0
8576 | 0 | 0 | 0
8577 | 0 | 0 | 0
8578 | 0 | 0 | 0
8579 | 0 | 0 | 0
8580 | 7 | 1 | 2.65909
8581 | 7 | 1 | 2.659558
8582 | 7 | 1 | 2.660026
8583 | 7 | 1 | 2.660495
8584 | 7 | 1 | 2.660963
8585 | 7 | 1 | 2.661431
8586 | 7 | 1 | 2.661899
8587 | 7 | 1 | 2.662368
8588 | 0 | 0 | 0
8589 | 0 | 0 | 0
8590 | 0 | 0 | 0
8591 | 0 | 0 | 0
8592 | 0 | 0 | 0
8593 | 0 | 0 | 0
8594 | 0 | 0 | 0
8595 | 0 | 0 | 0
8596 | 0 | 0 | 0
8597 | 0 | 0 | 0
8598 | 0 | 0 | 0
8599 | 0 | 0 | 0
8600 | 0 | 0 | 0
8601 | 7 | 1 | 2.662836
8602 | 7 | 1 | 2.663304
8603 | 7 | 1 | 2.663772
8604 | 7 | 1 | 2.664241
8605 | 7 | 1 | 2.664709
8606 | 7 | 1 | 2.665177
8607 | 7 | 1 | 2.665645
8608 | 7 | 1 | 2.666114
8609 | 0 | 0 | 0
8610 | 0 | 0 | 0
8611 | 0 | 0 | 0
8612 | 0 | 0 | 0
8613 | 0 | 0 | 0
8614 | 0 | 0 | 0
8615 | 0 | 0 | 0
8616 | 0 | 0 | 0
8617 | 0 | 0 | 0
8618 | 0 | 0 | 0
8619 | 0 | 0 | 0
8620 | 0 | 0 | 0
8621 | 0 | 0 | 0
8622 | 7 | 1 | 2.666582
8623 | 7 | 1 | 2.66705
8624 | 7 | 1 | 2.667518
8625 | 7 | 1 | 2.667987
8626 | 7 | 1 | 2.668455
8627 | 7 | 1 | 2.668923
8628 | 7 | 1 | 2.669391
8629 | 7 | 1 | 2.66986
8630 | 0 | 0 | 0
8631 | 0 | 0 | 0
8632 | 0 | 0 | 0
8633 | 0 | 0 | 0
8634 | 0 | 0 | 0
8635 | 0 | 0 | 0
8636 | 0 | 0 | 0
8637 | 0 | 0 | 0
8638 | 0 | 0 | 0
8639 | 0 | 0 | 0
8640 | 0 | 0 | 0
8641 | 0 | 0 | 0
8642 | 0 | 0 | 0
8643 | 7 | 1 | 2.670328
8644 | 7 | 1 | 2.671449
8645 | 7 | 1 | 2.672571
8646 | 7 | 1 | 2.673692
8647 | 7 | 1 | 2.674813
8648 | 7 | 1 | 2.675934
8649 | 7 | 1 | 2.677056
8650 | 7 | 1 | 2.678177
8651 | 0 | 0 | 0
8652 | 0 | 0 | 0
8653 | 0 | 0 | 0
8654 | 0 | 0 | 0
8655 | 0 | 0 | 0
8656 | 0 | 0 | 0
8657 | 0 | 0 | 0
8658 | 0 | 0 | 0
8659 | 0 | 0 | 0
8660 | 0 | 0 | 0
8661 | 0 | 0 | 0
8662 | 0 | 0 | 0
8663 | 0 | 0 | 0
8664 | 7 | 1 | 2.679298
8665 | 7 | 1 | 2.68042
8666 | 7 | 1 | 2.681541
8667 | 7 | 1 | 2.681543
8668 | 7 | 1 | 2.681545
8669 | 7 | 1 | 2.681546
8670 | 7 | 1 | 2.681548
8671 | 7 | 1 | 2.68155
8672 | 0 | 0 | 0
8673 | 0 | 0 | 0
8674 | 0 | 0 | 0
8675 | 0 | 0 | 0
8676 | 0 | 0 | 0
8677 | 0 | 0 | 0
8678 | 0 | 0 | 0
8679 | 0 | 0 | 0
8680 | 0 | 0 | 0
8681 | 0 | 0 | 0
8682 | 0 | 0 | 0
8683 | 0 | 0 | 0
8684 | 0 | 0 | 0
8685 | 7 | 1 | 2.681552
8686 | 7 | 1 | 2.681554
8687 | 7 | 1 | 2.681555
8688 | 7 | 1 | 2.681557
8689 | 7 | 1 | 2.681559
8690 | 7 | 1 | 2.681561
8691 | 7 | 1 | 2.681563
8692 | 7 | 1 | 2.681564
8693 | 0 | 0 | 0
8694 | 0 | 0 | 0
8695 | 0 | 0 | 0
8696 | 0 | 0 | 0
8697 | 0 | 0 | 0
8698 | 0 | 0 | 0
8699 | 0 | 0 | 0
8700 | 0 | 0 | 0
8701 | 0 | 0 | 0
8702 | 0 | 0 | 0
8703 | 0 | 0 | 0
8704 | 0 | 0 | 0
8705 | 0 | 0 | 0
8706 | 7 | 1 | 2.681566
8707 | 7 | 1 | 2.68329
8708 | 7 | 1 | 2.685014
8709 | 7 | 1 | 2.686739
8710 | 7 | 1 | 2.688463
8711 | 7 | 1 | 2.690187
8712 | 7 | 1 | 2.691911
8713 | 7 | 1 | 2.693635
8714 | 0 | 0 | 0
8715 | 0 | 0 | 0
8716 | 0 | 0 | 0
8717 | 0 | 0 | 0
8718 | 0 | 0 | 0
8719 | 0 | 0 | 0
8720 | 0 | 0 | 0
8721 | 0 | 0 | 0
8722 | 0 | 0 | 0
8723 | 0 | 0 | 0
8724 | 0 | 0 | 0
8725 | 0 | 0 | 0
8726 | 0 | 0 | 0
8727 | 7 | 1 | 2.695359
8728 | 7 | 1 | 2.697083
8729 | 7 | 1 | 2.698807
8730 | 7 | 1 | 2.700531
8731 | 7 | 1 | 2.702255
8732 | 7 | 1 | 2.70398
8733 | 7 | 1 | 2.705298
8734 | 7 | 1 | 2.706617
8735 | 0 | 0 | 0
8736 | 0 | 0 | 0
8737 | 0 | 0 | 0
8738 | 0 | 0 | 0
8739 | 0 | 0 | 0
8740 | 0 | 0 | 0
8741 | 0 | 0 | 0
8742 | 0 | 0 | 0
8743 | 0 | 0 | 0
8744 | 0 | 0 | 0
8745 | 0 | 0 | 0
8746 | 0 | 0 | 0
8747 | 0 | 0 | 0
8748 | 7 | 1 | 2.707936
8749 | 7 | 1 | 2.709255
8750 | 7 | 1 | 2.710574
8751 | 7 | 1 | 2.711892
8752 | 7 | 1 | 2.713211
8753 | 7 | 1 | 2.71453
8754 | 7 | 1 | 2.715849
8755 | 7 | 1 | 2.717168
8756 | 0 | 0 | 0
8757 | 0 | 0 | 0
8758 | 0 | 0 | 0
8759 | 0 | 0 | 0
8760 | 0 | 0 | 0
8761 | 0 | 0 | 0
8762 | 0 | 0 | 0
8763 | 0 | 0 | 0
8764 | 0 | 0 | 0
8765 | 0 | 0 | 0
8766 | 0 | 0 | 0
8767 | 0 | 0 | 0
8768 | 0 | 0 | 0
8769 | 7 | 1 | 2.718486
8770 | 7 | 1 | 2.719805
8771 | 7 | 1 | 2.721124
8772 | 7 | 1 | 2.722443
8773 | 7 | 1 | 2.723762
8774 | 7 | 1 | 2.72508
8775 | 7 | 1 | 2.726399
8776 | 7 | 1 | 2.72752
8777 | 0 | 0 | 0
8778 | 0 | 0 | 0
8779 | 0 | 0 | 0
8780 | 0 | 0 | 0
8781 | 0 | 0 | 0
8782 | 0 | 0 | 0
8783 | 0 | 0 | 0
8784 | 0 | 0 | 0
8785 | 0 | 0 | 0
8786 | 0 | 0 | 0
8787 | 0 | 0 | 0
8788 | 0 | 0 | 0
8789 | 0 | 0 | 0
8790 | 7 | 1 | 2.728642
8791 | 7 | 1 | 2.729763
8792 | 7 | 1 | 2.730884
8793 | 7 | 1 | 2.732006
8794 | 7 | 1 | 2.733127
8795 | 7 | 1 | 2.734248
8796 | 7 | 1 | 2.735369
8797 | 7 | 1 | 2.736491
8798 | 0 | 0 | 0
8799 | 0 | 0 | 0
8800 | 0 | 0 | 0
8801 | 0 | 0 | 0
8802 | 0 | 0 | 0
8803 | 0 | 0 | 0
8804 | 0 | 0 | 0
8805 | 0 | 0 | 0
8806 | 0 | 0 | 0
8807 | 0 | 0 | 0
8808 | 0 | 0 | 0
8809 | 0 | 0 | 0
8810 | 0 | 0 | 0
8811 | 7 | 1 | 2.737612
8812 | 7 | 1 | 2.738733
8813 | 7 | 1 | 2.739855
8814 | 7 | 1 | 2.740976
8815 | 7 | 1 | 2.742097
8816 | 7 | 1 | 2.743219
8817 | 7 | 1 | 2.74434
8818 | 7 | 1 | 2.745461
8819 | 0 | 0 | 0
8820 | 0 | 0 | 0
8821 | 0 | 0 | 0
8822 | 0 | 0 | 0
8823 | 0 | 0 | 0
8824 | 0 | 0 | 0
8825 | 0 | 0 | 0
8826 | 0 | 0 | 0
8827 | 0 | 0 | 0
8828 | 0 | 0 | 0
8829 | 0 | 0 | 0
8830 | 0 | 0 | 0
8831 | 0 | 0 | 0
8832 | 7 | 1 | 2.746582
8833 | 7 | 1 | 2.747704
8834 | 7 | 1 | 2.748825
8835 | 7 | 1 | 2.749626
8836 | 7 | 1 | 2.750428
8837 | 7 | 1 | 2.751229
8838 | 7 | 1 | 2.752031
8839 | 7 | 1 | 2.752832
8840 | 0 | 0 | 0
8841 | 0 | 0 | 0
8842 | 0 | 0 | 0
8843 | 0 | 0 | 0
8844 | 0 | 0 | 0
8845 | 0 | 0 | 0
8846 | 0 | 0 | 0
8847 | 0 | 0 | 0
8848 | 0 | 0 | 0
8849 | 0 | 0 | 0
8850 | 0 | 0 | 0
8851 | 0 | 0 | 0
8852 | 0 | 0 | 0
8853 | 7 | 1 | 2.753633
8854 | 7 | 1 | 2.754435
8855 | 7 | 1 | 2.755236
8856 | 7 | 1 | 2.756037
8857 | 7 | 1 | 2.756839
8858 | 7 | 1 | 2.75764
8859 | 7 | 1 | 2.758442
8860 | 7 | 1 | 2.759243
8861 | 0 | 0 | 0
8862 | 0 | 0 | 0
8863 | 0 | 0 | 0
8864 | 0 | 0 | 0
8865 | 0 | 0 | 0
8866 | 0 | 0 | 0
8867 | 0 | 0 | 0
8868 | 0 | 0 | 0
8869 | 0 | 0 | 0
8870 | 0 | 0 | 0
8871 | 0 | 0 | 0
8872 | 0 | 0 | 0
8873 | 0 | 0 | 0
8874 | 7 | 1 | 2.760044
8875 | 7 | 1 | 2.759388
8876 | 7 | 1 | 2.758731
8877 | 7 | 1 | 2.758074
8878 | 7 | 1 | 2.757418
8879 | 7 | 1 | 2.756761
8880 | 7 | 1 | 2.756105
8881 | 7 | 1 | 2.755448
8882 | 0 | 0 | 0
8883 | 0 | 0 | 0
8884 | 0 | 0 | 0
8885 | 0 | 0 | 0
8886 | 0 | 0 | 0
8887 | 0 | 0 | 0
8888 | 0 | 0 | 0
8889 | 0 | 0 | 0
8890 | 0 | 0 | 0
8891 | 0 | 0 | 0
8892 | 0 | 0 | 0
8893 | 0 | 0 | 0
8894 | 0 | 0 | 0
8895 | 7 | 1 | 2.754791
8896 | 7 | 1 | 2.754135
8897 | 7 | 1 | 2.753478
8898 | 7 | 1 | 2.752822
8899 | 7 | 1 | 2.752165
8900 | 7 | 1 | 2.751508
8901 | 7 | 1 | 2.750852
8902 | 7 | 1 | 2.750195
8903 | 0 | 0 | 0
8904 | 0 | 0 | 0
8905 | 0 | 0 | 0
8906 | 0 | 0 | 0
8907 | 0 | 0 | 0
8908 | 0 | 0 | 0
8909 | 0 | 0 | 0
8910 | 0 | 0 | 0
8911 | 0 | 0 | 0
8912 | 0 | 0 | 0
8913 | 0 | 0 | 0
8914 | 0 | 0 | 0
8915 | 0 | 0 | 0
8916 | 7 | 1 | 2.749539
8917 | 7 | 1 | 2.748882
8918 | 7 | 1 | 2.748884
8919 | 7 | 1 | 2.748886
8920 | 7 | 1 | 2.748888
8921 | 7 | 1 | 2.74889
8922 | 7 | 1 | 2.748891
8923 | 7 | 1 | 2.748893
8924 | 0 | 0 | 0
8925 | 0 | 0 | 0
8926 | 0 | 0 | 0
8927 | 0 | 0 | 0
8928 | 0 | 0 | 0
8929 | 0 | 0 | 0
8930 | 0 | 0 | 0
8931 | 0 | 0 | 0
8932 | 0 | 0 | 0
8933 | 0 | 0 | 0
8934 | 0 | 0 | 0
8935 | 0 | 0 | 0
8936 | 0 | 0 | 0
8937 | 7 | 1 | 2.748895
8938 | 7 | 1 | 2.748897
8939 | 7 | 1 | 2.748899
8940 | 7 | 1 | 2.748901
8941 | 7 | 1 | 2.748574
8942 | 7 | 1 | 2.748246
8943 | 7 | 1 | 2.747919
8944 | 7 | 1 | 2.747591
8945 | 0 | 0 | 0
8946 | 0 | 0 | 0
8947 | 0 | 0 | 0
8948 | 0 | 0 | 0
8949 | 0 | 0 | 0
8950 | 0 | 0 | 0
8951 | 0 | 0 | 0
8952 | 0 | 0 | 0
8953 | 0 | 0 | 0
8954 | 0 | 0 | 0
8955 | 0 | 0 | 0
8956 | 0 | 0 | 0
8957 | 0 | 0 | 0
8958 | 7 | 1 | 2.747264
8959 | 7 | 1 | 2.746937
8960 | 7 | 1 | 2.746609
8961 | 7 | 1 | 2.746282
8962 | 7 | 1 | 2.745955
8963 | 7 | 1 | 2.745627
8964 | 7 | 1 | 2.7453
8965 | 7 | 1 | 2.744972
8966 | 0 | 0 | 0
8967 | 0 | 0 | 0
8968 | 0 | 0 | 0
8969 | 0 | 0 | 0
8970 | 0 | 0 | 0
8971 | 0 | 0 | 0
8972 | 0 | 0 | 0
8973 | 0 | 0 | 0
8974 | 0 | 0 | 0
8975 | 0 | 0 | 0
8976 | 0 | 0 | 0
8977 | 0 | 0 | 0
8978 | 0 | 0 | 0
8979 | 7 | 1 | 2.744645
8980 | 7 | 1 | 2.744318
8981 | 7 | 1 | 2.74399
8982 | 7 | 1 | 2.743663
8983 | 7 | 1 | 2.743336
8984 | 7 | 1 | 2.743008
8985 | 7 | 1 | 2.742681
8986 | 7 | 1 | 2.742353
8987 | 0 | 0 | 0
8988 | 0 | 0 | 0
8989 | 0 | 0 | 0
8990 | 0 | 0 | 0
8991 | 0 | 0 | 0
8992 | 0 | 0 | 0
8993 | 0 | 0 | 0
8994 | 0 | 0 | 0
8995 | 0 | 0 | 0
8996 | 0 | 0 | 0
8997 | 0 | 0 | 0
8998 | 0 | 0 | 0
8999 | 0 | 0 | 0
9000 | 7 | 1 | 2.742026
9001 | 7 | 1 | 2.741699
9002 | 7 | 1 | 2.741371
9003 | 7 | 1 | 2.741044
9004 | 7 | 1 | 2.740716
9005 | 7 | 1 | 2.740389
9006 | 7 | 1 | 2.740062
9007 | 7 | 1 | 2.739734
9008 | 0 | 0 | 0
9009 | 0 | 0 | 0
9010 | 0 | 0 | 0
9011 | 0 | 0 | 0
9012 | 0 | 0 | 0
9013 | 0 | 0 | 0
9014 | 0 | 0 | 0
9015 | 0 | 0 | 0
9016 | 0 | 0 | 0
9017 | 0 | 0 | 0
9018 | 0 | 0 | 0
9019 | 0 | 0 | 0
9020 | 0 | 0 | 0
9021 | 7 | 1 | 2.739407
9022 | 7 | 1 | 2.73908
9023 | 7 | 1 | 2.738752
9024 | 7 | 1 | 2.738425
9025 | 7 | 1 | 2.738097
9026 | 7 | 1 | 2.73777
9027 | 7 | 1 | 2.736455
9028 | 7 | 1 | 2.73514
9029 | 0 | 0 | 0
9030 | 0 | 0 | 0
9031 | 0 | 0 | 0
9032 | 0 | 0 | 0
9033 | 0 | 0 | 0
9034 | 0 | 0 | 0
9035 | 0 | 0 | 0
9036 | 0 | 0 | 0
9037 | 0 | 0 | 0
9038 | 0 | 0 | 0
9039 | 0 | 0 | 0
9040 | 0 | 0 | 0
9041 | 0 | 0 | 0
9042 | 7 | 1 | 2.733825
9043 | 7 | 1 | 2.73251
9044 | 7 | 1 | 2.731195
9045 | 7 | 1 | 2.72988
9046 | 7 | 1 | 2.728565
9047 | 7 | 1 | 2.727249
9048 | 7 | 1 | 2.725934
9049 | 7 | 1 | 2.724619
9050 | 0 | 0 | 0
9051 | 0 | 0 | 0
9052 | 0 | 0 | 0
9053 | 0 | 0 | 0
9054 | 0 | 0 | 0
9055 | 0 | 0 | 0
9056 | 0 | 0 | 0
9057 | 0 | 0 | 0
9058 | 0 | 0 | 0
9059 | 0 | 0 | 0
9060 | 0 | 0 | 0
9061 | 0 | 0 | 0
9062 | 0 | 0 | 0
9063 | 7 | 1 | 2.723304
9064 | 7 | 1 | 2.721989
9065 | 7 | 1 | 2.720674
9066 | 7 | 1 | 2.719359
9067 | 7 | 1 | 2.718044
9068 | 7 | 1 | 2.716729
9069 | 7 | 1 | 2.715414
9070 | 7 | 1 | 2.714757
9071 | 0 | 0 | 0
9072 | 0 | 0 | 0
9073 | 0 | 0 | 0
9074 | 0 | 0 | 0
9075 | 0 | 0 | 0
9076 | 0 | 0 | 0
9077 | 0 | 0 | 0
9078 | 0 | 0 | 0
9079 | 0 | 0 | 0
9080 | 0 | 0 | 0
9081 | 0 | 0 | 0
9082 | 0 | 0 | 0
9083 | 0 | 0 | 0
9084 | 7 | 1 | 2.7141
9085 | 7 | 1 | 2.713444
9086 | 7 | 1 | 2.712787
9087 | 7 | 1 | 2.712131
9088 | 7 | 1 | 2.711474
9089 | 7 | 1 | 2.710817
9090 | 7 | 1 | 2.710161
9091 | 7 | 1 | 2.709504
9092 | 0 | 0 | 0
9093 | 0 | 0 | 0
9094 | 0 | 0 | 0
9095 | 0 | 0 | 0
9096 | 0 | 0 | 0
9097 | 0 | 0 | 0
9098 | 0 | 0 | 0
9099 | 0 | 0 | 0
9100 | 0 | 0 | 0
9101 | 0 | 0 | 0
9102 | 0 | 0 | 0
9103 | 0 | 0 | 0
9104 | 0 | 0 | 0
9105 | 7 | 1 | 2.708848
9106 | 7 | 1 | 2.708191
9107 | 7 | 1 | 2.707534
9108 | 7 | 1 | 2.706878
9109 | 7 | 1 | 2.706221
9110 | 7 | 1 | 2.705565
9111 | 7 | 1 | 2.704908
9112 | 7 | 1 | 2.704251
9113 | 0 | 0 | 0
9114 | 0 | 0 | 0
9115 | 0 | 0 | 0
9116 | 0 | 0 | 0
9117 | 0 | 0 | 0
9118 | 0 | 0 | 0
9119 | 0 | 0 | 0
9120 | 0 | 0 | 0
9121 | 0 | 0 | 0
9122 | 0 | 0 | 0
9123 | 0 | 0 | 0
9124 | 0 | 0 | 0
9125 | 0 | 0 | 0
9126 | 7 | 1 | 2.703694
9127 | 7 | 1 | 2.703136
9128 | 7 | 1 | 2.702578
9129 | 7 | 1 | 2.70202
9130 | 7 | 1 | 2.701462
9131 | 7 | 1 | 2.700904
9132 | 7 | 1 | 2.700347
9133 | 7 | 1 | 2.699789
9134 | 0 | 0 | 0
9135 | 0 | 0 | 0
9136 | 0 | 0 | 0
9137 | 0 | 0 | 0
9138 | 0 | 0 | 0
9139 | 0 | 0 | 0
9140 | 0 | 0 | 0
9141 | 0 | 0 | 0
9142 | 0 | 0 | 0
9143 | 0 | 0 | 0
9144 | 0 | 0 | 0
9145 | 0 | 0 | 0
9146 | 0 | 0 | 0
9147 | 7 | 1 | 2.699231
9148 | 7 | 1 | 2.698673
9149 | 7 | 1 | 2.698115
9150 | 7 | 1 | 2.697558
9151 | 7 | 1 | 2.697
9152 | 7 | 1 | 2.696442
9153 | 7 | 1 | 2.695884
9154 | 7 | 1 | 2.695326
9155 | 0 | 0 | 0
9156 | 0 | 0 | 0
9157 | 0 | 0 | 0
9158 | 0 | 0 | 0
9159 | 0 | 0 | 0
9160 | 0 | 0 | 0
9161 | 0 | 0 | 0
9162 | 0 | 0 | 0
9163 | 0 | 0 | 0
9164 | 0 | 0 | 0
9165 | 0 | 0 | 0
9166 | 0 | 0 | 0
9167 | 0 | 0 | 0
9168 | 7 | 1 | 2.694769
9169 | 7 | 1 | 2.694211
9170 | 7 | 1 | 2.693653
9171 | 7 | 1 | 2.693095
9172 | 7 | 1 | 2.692631
9173 | 7 | 1 | 2.692166
9174 | 7 | 1 | 2.691702
9175 | 7 | 1 | 2.691237
9176 | 0 | 0 | 0
9177 | 0 | 0 | 0
9178 | 0 | 0 | 0
9179 | 0 | 0 | 0
9180 | 0 | 0 | 0
9181 | 0 | 0 | 0
9182 | 0 | 0 | 0
9183 | 0 | 0 | 0
9184 | 0 | 0 | 0
9185 | 0 | 0 | 0
9186 | 0 | 0 | 0
9187 | 0 | 0 | 0
9188 | 0 | 0 | 0
9189 | 7 | 1 | 2.690772
9190 | 7 | 1 | 2.690308
9191 | 7 | 1 | 2.689843
9192 | 7 | 1 | 2.689379
9193 | 7 | 1 | 2.688914
9194 | 7 | 1 | 2.68845
9195 | 7 | 1 | 2.687985
9196 | 7 | 1 | 2.68752
9197 | 0 | 0 | 0
9198 | 0 | 0 | 0
9199 | 0 | 0 | 0
9200 | 0 | 0 | 0
9201 | 0 | 0 | 0
9202 | 0 | 0 | 0
9203 | 0 | 0 | 0
9204 | 0 | 0 | 0
9205 | 0 | 0 | 0
9206 | 0 | 0 | 0
9207 | 0 | 0 | 0
9208 | 0 | 0 | 0
9209 | 0 | 0 | 0
9210 | 7 | 1 | 2.687056
9211 | 7 | 1 | 2.686591
9212 | 7 | 1 | 2.686127
9213 | 7 | 1 | 2.685662
9214 | 7 | 1 | 2.685198
9215 | 7 | 1 | 2.684733
9216 | 7 | 1 | 2.684268
9217 | 7 | 1 | 2.683804
9218 | 0 | 0 | 0
9219 | 0 | 0 | 0
9220 | 0 | 0 | 0
9221 | 0 | 0 | 0
9222 | 0 | 0 | 0
9223 | 0 | 0 | 0
9224 | 0 | 0 | 0
9225 | 0 | 0 | 0
9226 | 0 | 0 | 0
9227 | 0 | 0 | 0
9228 | 0 | 0 | 0
9229 | 0 | 0 | 0
9230 | 0 | 0 | 0
9231 | 7 | 1 | 2.683339
9232 | 7 | 1 | 2.682875
9233 | 7 | 1 | 2.68241
9234 | 7 | 1 | 2.681945
9235 | 7 | 1 | 2.681947
9236 | 7 | 1 | 2.681949
9237 | 7 | 1 | 2.681951
9238 | 7 | 1 | 2.681953
9239 | 0 | 0 | 0
9240 | 0 | 0 | 0
9241 | 0 | 0 | 0
9242 | 0 | 0 | 0
9243 | 0 | 0 | 0
9244 | 0 | 0 | 0
9245 | 0 | 0 | 0
9246 | 0 | 0 | 0
9247 | 0 | 0 | 0
9248 | 0 | 0 | 0
9249 | 0 | 0 | 0
9250 | 0 | 0 | 0
9251 | 0 | 0 | 0
9252 | 7 | 1 | 2.681955
9253 | 7 | 1 | 2.681957
9254 | 7 | 1 | 2.681959
9255 | 7 | 1 | 2.681961
9256 | 7 | 1 | 2.681963
9257 | 7 | 1 | 2.681965
9258 | 7 | 1 | 2.681967
9259 | 7 | 1 | 2.681969
9260 | 0 | 0 | 0
9261 | 0 | 0 | 0
9262 | 0 | 0 | 0
9263 | 0 | 0 | 0
9264 | 0 | 0 | 0
9265 | 0 | 0 | 0
9266 | 0 | 0 | 0
9267 | 0 | 0 | 0
9268 | 0 | 0 | 0
9269 | 0 | 0 | 0
9270 | 0 | 0 | 0
9271 | 0 | 0 | 0
9272 | 0 | 0 | 0
9273 | 7 | 1 | 2.681971
9274 | 7 | 1 | 2.68329
9275 | 7 | 1 | 2.684608
9276 | 7 | 1 | 2.685927
9277 | 7 | 1 | 2.687246
9278 | 7 | 1 | 2.688565
9279 | 7 | 1 | 2.689884
9280 | 7 | 1 | 2.691202
9281 | 0 | 0 | 0
9282 | 0 | 0 | 0
9283 | 0 | 0 | 0
9284 | 0 | 0 | 0
9285 | 0 | 0 | 0
9286 | 0 | 0 | 0
9287 | 0 | 0 | 0
9288 | 0 | 0 | 0
9289 | 0 | 0 | 0
9290 | 0 | 0 | 0
9291 | 0 | 0 | 0
9292 | 0 | 0 | 0
9293 | 0 | 0 | 0
9294 | 7 | 1 | 2.692521
9295 | 7 | 1 | 2.69384
9296 | 7 | 1 | 2.695159
9297 | 7 | 1 | 2.696478
9298 | 7 | 1 | 2.697796
9299 | 7 | 1 | 2.699115
9300 | 7 | 1 | 2.700434
9301 | 7 | 1 | 2.701753
9302 | 0 | 0 | 0
9303 | 0 | 0 | 0
9304 | 0 | 0 | 0
9305 | 0 | 0 | 0
9306 | 0 | 0 | 0
9307 | 0 | 0 | 0
9308 | 0 | 0 | 0
9309 | 0 | 0 | 0
9310 | 0 | 0 | 0
9311 | 0 | 0 | 0
9312 | 0 | 0 | 0
9313 | 0 | 0 | 0
9314 | 0 | 0 | 0
9315 | 7 | 1 | 2.703072
9316 | 7 | 1 | 2.70439
9317 | 7 | 1 | 2.705192
9318 | 7 | 1 | 2.705993
9319 | 7 | 1 | 2.706795
9320 | 7 | 1 | 2.707596
9321 | 7 | 1 | 2.708397
9322 | 7 | 1 | 2.709199
9323 | 0 | 0 | 0
9324 | 0 | 0 | 0
9325 | 0 | 0 | 0
9326 | 0 | 0 | 0
9327 | 0 | 0 | 0
9328 | 0 | 0 | 0
9329 | 0 | 0 | 0
9330 | 0 | 0 | 0
9331 | 0 | 0 | 0
9332 | 0 | 0 | 0
9333 | 0 | 0 | 0
9334 | 0 | 0 | 0
9335 | 0 | 0 | 0
9336 | 7 | 1 | 2.71
9337 | 7 | 1 | 2.710801
9338 | 7 | 1 | 2.711603
9339 | 7 | 1 | 2.712404
9340 | 7 | 1 | 2.713206
9341 | 7 | 1 | 2.714007
9342 | 7 | 1 | 2.714808
9343 | 7 | 1 | 2.71561
9344 | 0 | 0 | 0
9345 | 0 | 0 | 0
9346 | 0 | 0 | 0
9347 | 0 | 0 | 0
9348 | 0 | 0 | 0
9349 | 0 | 0 | 0
9350 | 0 | 0 | 0
9351 | 0 | 0 | 0
9352 | 0 | 0 | 0
9353 | 0 | 0 | 0
9354 | 0 | 0 | 0
9355 | 0 | 0 | 0
9356 | 0 | 0 | 0
9357 | 7 | 1 | 2.716098
9358 | 7 | 1 | 2.716587
9359 | 7 | 1 | 2.717076
9360 | 7 | 1 | 2.717564
9361 | 7 | 1 | 2.718053
9362 | 7 | 1 | 2.718541
9363 | 7 | 1 | 2.71903
9364 | 7 | 1 | 2.719519
9365 | 0 | 0 | 0
9366 | 0 | 0 | 0
9367 | 0 | 0 | 0
9368 | 0 | 0 | 0
9369 | 0 | 0 | 0
9370 | 0 | 0 | 0
9371 | 0 | 0 | 0
9372 | 0 | 0 | 0
9373 | 0 | 0 | 0
9374 | 0 | 0 | 0
9375 | 0 | 0 | 0
9376 | 0 | 0 | 0
9377 | 0 | 0 | 0
9378 | 7 | 1 | 2.720007
9379 | 7 | 1 | 2.720496
9380 | 7 | 1 | 2.720984
9381 | 7 | 1 | 2.721473
9382 | 7 | 1 | 2.721962
9383 | 7 | 1 | 2.72245
9384 | 7 | 1 | 2.722939
9385 | 7 | 1 | 2.723428
9386 | 0 | 0 | 0
9387 | 0 | 0 | 0
9388 | 0 | 0 | 0
9389 | 0 | 0 | 0
9390 | 0 | 0 | 0
9391 | 0 | 0 | 0
9392 | 0 | 0 | 0
9393 | 0 | 0 | 0
9394 | 0 | 0 | 0
9395 | 0 | 0 | 0
9396 | 0 | 0 | 0
9397 | 0 | 0 | 0
9398 | 0 | 0 | 0
9399 | 7 | 1 | 2.723916
9400 | 7 | 1 | 2.724405
9401 | 7 | 1 | 2.724893
9402 | 7 | 1 | 2.725382
9403 | 7 | 1 | 2.725871
9404 | 7 | 1 | 2.726359
9405 | 7 | 1 | 2.726848
9406 | 7 | 1 | 2.727508
9407 | 0 | 0 | 0
9408 | 0 | 0 | 0
9409 | 0 | 0 | 0
9410 | 0 | 0 | 0
9411 | 0 | 0 | 0
9412 | 0 | 0 | 0
9413 | 0 | 0 | 0
9414 | 0 | 0 | 0
9415 | 0 | 0 | 0
9416 | 0 | 0 | 0
9417 | 0 | 0 | 0
9418 | 0 | 0 | 0
9419 | 0 | 0 | 0
9420 | 7 | 1 | 2.728169
9421 | 7 | 1 | 2.728829
9422 | 7 | 1 | 2.729489
9423 | 7 | 1 | 2.73015
9424 | 7 | 1 | 2.73081
9425 | 7 | 1 | 2.73147
9426 | 7 | 1 | 2.732131
9427 | 7 | 1 | 2.732791
9428 | 0 | 0 | 0
9429 | 0 | 0 | 0
9430 | 0 | 0 | 0
9431 | 0 | 0 | 0
9432 | 0 | 0 | 0
9433 | 0 | 0 | 0
9434 | 0 | 0 | 0
9435 | 0 | 0 | 0
9436 | 0 | 0 | 0
9437 | 0 | 0 | 0
9438 | 0 | 0 | 0
9439 | 0 | 0 | 0
9440 | 0 | 0 | 0
9441 | 7 | 1 | 2.733451
9442 | 7 | 1 | 2.734112
9443 | 7 | 1 | 2.734772
9444 | 7 | 1 | 2.735432
9445 | 7 | 1 | 2.736093
9446 | 7 | 1 | 2.736753
9447 | 7 | 1 | 2.737413
9448 | 7 | 1 | 2.738074
9449 | 0 | 0 | 0
9450 | 0 | 0 | 0
9451 | 0 | 0 | 0
9452 | 0 | 0 | 0
9453 | 0 | 0 | 0
9454 | 0 | 0 | 0
9455 | 0 | 0 | 0
9456 | 0 | 0 | 0
9457 | 0 | 0 | 0
9458 | 0 | 0 | 0
9459 | 0 | 0 | 0
9460 | 0 | 0 | 0
9461 | 0 | 0 | 0
9462 | 7 | 1 | 2.737609
9463 | 7 | 1 | 2.737144
9464 | 7 | 1 | 2.73668
9465 | 7 | 1 | 2.736215
9466 | 7 | 1 | 2.735751
9467 | 7 | 1 | 2.735286
9468 | 7 | 1 | 2.734821
9469 | 7 | 1 | 2.734357
9470 | 0 | 0 | 0
9471 | 0 | 0 | 0
9472 | 0 | 0 | 0
9473 | 0 | 0 | 0
9474 | 0 | 0 | 0
9475 | 0 | 0 | 0
9476 | 0 | 0 | 0
9477 | 0 | 0 | 0
9478 | 0 | 0 | 0
9479 | 0 | 0 | 0
9480 | 0 | 0 | 0
9481 | 0 | 0 | 0
9482 | 0 | 0 | 0
9483 | 7 | 1 | 2.733892
9484 | 7 | 1 | 2.733428
9485 | 7 | 1 | 2.732963
9486 | 7 | 1 | 2.732499
9487 | 7 | 1 | 2.732034
9488 | 7 | 1 | 2.731569
9489 | 7 | 1 | 2.731105
9490 | 7 | 1 | 2.73064
9491 | 0 | 0 | 0
9492 | 0 | 0 | 0
9493 | 0 | 0 | 0
9494 | 0 | 0 | 0
9495 | 0 | 0 | 0
9496 | 0 | 0 | 0
9497 | 0 | 0 | 0
9498 | 0 | 0 | 0
9499 | 0 | 0 | 0
9500 | 0 | 0 | 0
9501 | 0 | 0 | 0
9502 | 0 | 0 | 0
9503 | 0 | 0 | 0
9504 | 7 | 1 | 2.730176
9505 | 7 | 1 | 2.729711
9506 | 7 | 1 | 2.729247
9507 | 7 | 1 | 2.728782
9508 | 7 | 1 | 2.728317
9509 | 7 | 1 | 2.727853
9510 | 7 | 1 | 2.727388
9511 | 7 | 1 | 2.726924
9512 | 0 | 0 | 0
9513 | 0 | 0 | 0
9514 | 0 | 0 | 0
9515 | 0 | 0 | 0
9516 | 0 | 0 | 0
9517 | 0 | 0 | 0
9518 | 0 | 0 | 0
9519 | 0 | 0 | 0
9520 | 0 | 0 | 0
9521 | 0 | 0 | 0
9522 | 0 | 0 | 0
9523 | 0 | 0 | 0
9524 | 0 | 0 | 0
9525 | 7 | 1 | 2.726926
9526 | 7 | 1 | 2.726927
9527 | 7 | 1 | 2.726929
9528 | 7 | 1 | 2.726931
9529 | 7 | 1 | 2.726933
9530 | 7 | 1 | 2.726935
9531 | 7 | 1 | 2.726937
9532 | 7 | 1 | 2.726938
9533 | 0 | 0 | 0
9534 | 0 | 0 | 0
9535 | 0 | 0 | 0
9536 | 0 | 0 | 0
9537 | 0 | 0 | 0
9538 | 0 | 0 | 0
9539 | 0 | 0 | 0
9540 | 0 | 0 | 0
9541 | 0 | 0 | 0
9542 | 0 | 0 | 0
9543 | 0 | 0 | 0
9544 | 0 | 0 | 0
9545 | 0 | 0 | 0
9546 | 7 | 1 | 2.72694
9547 | 7 | 1 | 2.726942
9548 | 7 | 1 | 2.726944
9549 | 7 | 1 | 2.726946
9550 | 7 | 1 | 2.726948
9551 | 7 | 1 | 2.72695
9552 | 7 | 1 | 2.726951
9553 | 7 | 1 | 2.726953
9554 | 0 | 0 | 0
9555 | 0 | 0 | 0
9556 | 0 | 0 | 0
9557 | 0 | 0 | 0
9558 | 0 | 0 | 0
9559 | 0 | 0 | 0
9560 | 0 | 0 | 0
9561 | 0 | 0 | 0
9562 | 0 | 0 | 0
9563 | 0 | 0 | 0
9564 | 0 | 0 | 0
9565 | 0 | 0 | 0
9566 | 0 | 0 | 0
9567 | 7 | 1 | 2.726955
9568 | 7 | 1 | 2.726957
9569 | 7 | 1 | 2.726959
9570 | 7 | 1 | 2.726961
9571 | 7 | 1 | 2.726962
9572 | 7 | 1 | 2.726964
9573 | 7 | 1 | 2.726966
9574 | 7 | 1 | 2.726968
9575 | 0 | 0 | 0
9576 | 0 | 0 | 0
9577 | 0 | 0 | 0
9578 | 0 | 0 | 0
9579 | 0 | 0 | 0
9580 | 0 | 0 | 0
9581 | 0 | 0 | 0
9582 | 0 | 0 | 0
9583 | 0 | 0 | 0
9584 | 0 | 0 | 0
9585 | 0 | 0 | 0
9586 | 0 | 0 | 0
9587 | 0 | 0 | 0
9588 | 7 | 1 | 2.72697
9589 | 7 | 1 | 2.726972
9590 | 7 | 1 | 2.726974
9591 | 7 | 1 | 2.726975
9592 | 7 | 1 | 2.726977
9593 | 7 | 1 | 2.726979
9594 | 7 | 1 | 2.726981
9595 | 7 | 1 | 2.726983
9596 | 0 | 0 | 0
9597 | 0 | 0 | 0
9598 | 0 | 0 | 0
9599 | 0 | 0 | 0
9600 | 0 | 0 | 0
9601 | 0 | 0 | 0
9602 | 0 | 0 | 0
9603 | 0 | 0 | 0
9604 | 0 | 0 | 0
9605 | 0 | 0 | 0
9606 | 0 | 0 | 0
9607 | 0 | 0 | 0
9608 | 0 | 0 | 0
9609 | 7 | 1 | 2.726985
9610 | 7 | 1 | 2.726986
9611 | 7 | 1 | 2.726988
9612 | 7 | 1 | 2.72699
9613 | 7 | 1 | 2.726992
9614 | 7 | 1 | 2.726994
9615 | 7 | 1 | 2.726996
9616 | 7 | 1 | 2.726997
9617 | 0 | 0 | 0
9618 | 0 | 0 | 0
9619 | 0 | 0 | 0
9620 | 0 | 0 | 0
9621 | 0 | 0 | 0
9622 | 0 | 0 | 0
9623 | 0 | 0 | 0
9624 | 0 | 0 | 0
9625 | 0 | 0 | 0
9626 | 0 | 0 | 0
9627 | 0 | 0 | 0
9628 | 0 | 0 | 0
9629 | 0 | 0 | 0
9630 | 7 | 1 | 2.726999
9631 | 7 | 1 | 2.727001
9632 | 7 | 1 | 2.727003
9633 | 7 | 1 | 2.727005
9634 | 7 | 1 | 2.727007
9635 | 7 | 1 | 2.727009
9636 | 7 | 1 | 2.72701
9637 | 7 | 1 | 2.727012
9638 | 0 | 0 | 0
9639 | 0 | 0 | 0
9640 | 0 | 0 | 0
9641 | 0 | 0 | 0
9642 | 0 | 0 | 0
9643 | 0 | 0 | 0
9644 | 0 | 0 | 0
9645 | 0 | 0 | 0
9646 | 0 | 0 | 0
9647 | 0 | 0 | 0
9648 | 0 | 0 | 0
9649 | 0 | 0 | 0
9650 | 0 | 0 | 0
9651 | 7 | 1 | 2.727574
9652 | 7 | 1 | 2.728135
9653 | 7 | 1 | 2.728697
9654 | 7 | 1 | 2.729259
9655 | 7 | 1 | 2.72982
9656 | 7 | 1 | 2.730382
9657 | 7 | 1 | 2.730943
9658 | 7 | 1 | 2.731505
9659 | 0 | 0 | 0
9660 | 0 | 0 | 0
9661 | 0 | 0 | 0
9662 | 0 | 0 | 0
9663 | 0 | 0 | 0
9664 | 0 | 0 | 0
9665 | 0 | 0 | 0
9666 | 0 | 0 | 0
9667 | 0 | 0 | 0
9668 | 0 | 0 | 0
9669 | 0 | 0 | 0
9670 | 0 | 0 | 0
9671 | 0 | 0 | 0
9672 | 7 | 1 | 2.732067
9673 | 7 | 1 | 2.732628
9674 | 7 | 1 | 2.73319
9675 | 7 | 1 | 2.733751
9676 | 7 | 1 | 2.734313
9677 | 7 | 1 | 2.734875
9678 | 7 | 1 | 2.735436
9679 | 7 | 1 | 2.735998
9680 | 0 | 0 | 0
9681 | 0 | 0 | 0
9682 | 0 | 0 | 0
9683 | 0 | 0 | 0
9684 | 0 | 0 | 0
9685 | 0 | 0 | 0
9686 | 0 | 0 | 0
9687 | 0 | 0 | 0
9688 | 0 | 0 | 0
9689 | 0 | 0 | 0
9690 | 0 | 0 | 0
9691 | 0 | 0 | 0
9692 | 0 | 0 | 0
9693 | 7 | 1 | 2.736559
9694 | 7 | 1 | 2.737121
9695 | 7 | 1 | 2.737683
9696 | 7 | 1 | 2.738244
9697 | 7 | 1 | 2.738246
9698 | 7 | 1 | 2.738248
9699 | 7 | 1 | 2.73825
9700 | 7 | 1 | 2.738252
9701 | 0 | 0 | 0
9702 | 0 | 0 | 0
9703 | 0 | 0 | 0
9704 | 0 | 0 | 0
9705 | 0 | 0 | 0
9706 | 0 | 0 | 0
9707 | 0 | 0 | 0
9708 | 0 | 0 | 0
9709 | 0 | 0 | 0
9710 | 0 | 0 | 0
9711 | 0 | 0 | 0
9712 | 0 | 0 | 0
9713 | 0 | 0 | 0
9714 | 7 | 1 | 2.738254
9715 | 7 | 1 | 2.738256
9716 | 7 | 1 | 2.738257
9717 | 7 | 1 | 2.738259
9718 | 7 | 1 | 2.738261
9719 | 7 | 1 | 2.738263
9720 | 7 | 1 | 2.738265
9721 | 7 | 1 | 2.738267
9722 | 0 | 0 | 0
9723 | 0 | 0 | 0
9724 | 0 | 0 | 0
9725 | 0 | 0 | 0
9726 | 0 | 0 | 0
9727 | 0 | 0 | 0
9728 | 0 | 0 | 0
9729 | 0 | 0 | 0
9730 | 0 | 0 | 0
9731 | 0 | 0 | 0
9732 | 0 | 0 | 0
9733 | 0 | 0 | 0
9734 | 0 | 0 | 0
9735 | 7 | 1 | 2.738269
9736 | 7 | 1 | 2.738271
9737 | 7 | 1 | 2.738273
9738 | 7 | 1 | 2.738274
9739 | 7 | 1 | 2.738276
9740 | 7 | 1 | 2.738278
9741 | 7 | 1 | 2.73828
9742 | 7 | 1 | 2.738282
9743 | 0 | 0 | 0
9744 | 0 | 0 | 0
9745 | 0 | 0 | 0
9746 | 0 | 0 | 0
9747 | 0 | 0 | 0
9748 | 0 | 0 | 0
9749 | 0 | 0 | 0
9750 | 0 | 0 | 0
9751 | 0 | 0 | 0
9752 | 0 | 0 | 0
9753 | 0 | 0 | 0
9754 | 0 | 0 | 0
9755 | 0 | 0 | 0
9756 | 7 | 1 | 2.738284
9757 | 7 | 1 | 2.738286
9758 | 7 | 1 | 2.738288
9759 | 7 | 1 | 2.738289
9760 | 7 | 1 | 2.738291
9761 | 7 | 1 | 2.738293
9762 | 7 | 1 | 2.738295
9763 | 7 | 1 | 2.738297
9764 | 0 | 0 | 0
9765 | 0 | 0 | 0
9766 | 0 | 0 | 0
9767 | 0 | 0 | 0
9768 | 0 | 0 | 0
9769 | 0 | 0 | 0
9770 | 0 | 0 | 0
9771 | 0 | 0 | 0
9772 | 0 | 0 | 0
9773 | 0 | 0 | 0
9774 | 0 | 0 | 0
9775 | 0 | 0 | 0
9776 | 0 | 0 | 0
9777 | 7 | 1 | 2.738298
9778 | 7 | 1 | 2.7383
9779 | 7 | 1 | 2.738302
9780 | 7 | 1 | 2.738304
9781 | 7 | 1 | 2.738306
9782 | 7 | 1 | 2.738307
9783 | 7 | 1 | 2.738309
9784 | 7 | 1 | 2.738311
9785 | 0 | 0 | 0
9786 | 0 | 0 | 0
9787 | 0 | 0 | 0
9788 | 0 | 0 | 0
9789 | 0 | 0 | 0
9790 | 0 | 0 | 0
9791 | 0 | 0 | 0
9792 | 0 | 0 | 0
9793 | 0 | 0 | 0
9794 | 0 | 0 | 0
9795 | 0 | 0 | 0
9796 | 0 | 0 | 0
9797 | 0 | 0 | 0
9798 | 7 | 1 | 2.738313
9799 | 7 | 1 | 2.738315
9800 | 7 | 1 | 2.738317
9801 | 7 | 1 | 2.738319
9802 | 7 | 1 | 2.73832
9803 | 7 | 1 | 2.738322
9804 | 7 | 1 | 2.738324
9805 | 7 | 1 | 2.738326
9806 | 0 | 0 | 0
9807 | 0 | 0 | 0
9808 | 0 | 0 | 0
9809 | 0 | 0 | 0
9810 | 0 | 0 | 0
9811 | 0 | 0 | 0
9812 | 0 | 0 | 0
9813 | 0 | 0 | 0
9814 | 0 | 0 | 0
9815 | 0 | 0 | 0
9816 | 0 | 0 | 0
9817 | 0 | 0 | 0
9818 | 0 | 0 | 0
9819 | 7 | 1 | 2.738328
9820 | 7 | 1 | 2.73833
9821 | 7 | 1 | 2.738332
9822 | 7 | 1 | 2.738334
9823 | 7 | 1 | 2.738335
9824 | 7 | 1 | 2.738337
9825 | 7 | 1 | 2.738339
9826 | 7 | 1 | 2.738341
9827 | 0 | 0 | 0
9828 | 0 | 0 | 0
9829 | 0 | 0 | 0
9830 | 0 | 0 | 0
9831 | 0 | 0 | 0
9832 | 0 | 0 | 0
9833 | 0 | 0 | 0
9834 | 0 | 0 | 0
9835 | 0 | 0 | 0
9836 | 0 | 0 | 0
9837 | 0 | 0 | 0
9838 | 0 | 0 | 0
9839 | 0 | 0 | 0
9840 | 7 | 1 | 2.738343
9841 | 7 | 1 | 2.738345
9842 | 7 | 1 | 2.738347
9843 | 7 | 1 | 2.738349
9844 | 7 | 1 | 2.73835
9845 | 7 | 1 | 2.738352
9846 | 7 | 1 | 2.738354
9847 | 7 | 1 | 2.738356
9848 | 0 | 0 | 0
9849 | 0 | 0 | 0
9850 | 0 | 0 | 0
9851 | 0 | 0 | 0
9852 | 0 | 0 | 0
9853 | 0 | 0 | 0
9854 | 0 | 0 | 0
9855 | 0 | 0 | 0
9856 | 0 | 0 | 0
9857 | 0 | 0 | 0
9858 | 0 | 0 | 0
9859 | 0 | 0 | 0
9860 | 0 | 0 | 0
9861 | 7 | 1 | 2.738358
9862 | 7 | 1 | 2.73836
9863 | 7 | 1 | 2.738362
9864 | 7 | 1 | 2.738364
9865 | 7 | 1 | 2.738366
9866 | 7 | 1 | 2.738367
9867 | 7 | 1 | 2.738369
9868 | 7 | 1 | 2.738371
9869 | 0 | 0 | 0
9870 | 0 | 0 | 0
9871 | 0 | 0 | 0
9872 | 0 | 0 | 0
9873 | 0 | 0 | 0
9874 | 0 | 0 | 0
9875 | 0 | 0 | 0
9876 | 0 | 0 | 0
9877 | 0 | 0 | 0
9878 | 0 | 0 | 0
9879 | 0 | 0 | 0
9880 | 0 | 0 | 0
9881 | 0 | 0 | 0
9882 | 7 | 1 | 2.738373
9883 | 7 | 1 | 2.738375
9884 | 7 | 1 | 2.738377
9885 | 7 | 1 | 2.738379
9886 | 7 | 1 | 2.738381
9887 | 7 | 1 | 2.738383
9888 | 7 | 1 | 2.738384
9889 | 7 | 1 | 2.738386
9890 | 0 | 0 | 0
9891 | 0 | 0 | 0
9892 | 0 | 0 | 0
9893 | 0 | 0 | 0
9894 | 0 | 0 | 0
9895 | 0 | 0 | 0
9896 | 0 | 0 | 0
9897 | 0 | 0 | 0
9898 | 0 | 0 | 0
9899 | 0 | 0 | 0
9900 | 0 | 0 | 0
9901 | 0 | 0 | 0
9902 | 0 | 0 | 0
9903 | 7 | 1 | 2.738388
9904 | 7 | 1 | 2.73839
9905 | 7 | 1 | 2.738392
9906 | 7 | 1 | 2.738394
9907 | 7 | 1 | 2.738396
9908 | 7 | 1 | 2.739197
9909 | 7 | 1 | 2.739999
9910 | 7 | 1 | 2.7408
9911 | 0 | 0 | 0
9912 | 0 | 0 | 0
9913 | 0 | 0 | 0
9914 | 0 | 0 | 0
9915 | 0 | 0 | 0
9916 | 0 | 0 | 0
9917 | 0 | 0 | 0
9918 | 0 | 0 | 0
9919 | 0 | 0 | 0
9920 | 0 | 0 | 0
9921 | 0 | 0 | 0
9922 | 0 | 0 | 0
9923 | 0 | 0 | 0
9924 | 7 | 1 | 2.741601
9925 | 7 | 1 | 2.742403
9926 | 7 | 1 | 2.743204
9927 | 7 | 1 | 2.744005
9928 | 7 | 1 | 2.744807
9929 | 7 | 1 | 2.745608
9930 | 7 | 1 | 2.74641
9931 | 7 | 1 | 2.747211
9932 | 0 | 0 | 0
9933 | 0 | 0 | 0
9934 | 0 | 0 | 0
9935 | 0 | 0 | 0
9936 | 0 | 0 | 0
9937 | 0 | 0 | 0
9938 | 0 | 0 | 0
9939 | 0 | 0 | 0
9940 | 0 | 0 | 0
9941 | 0 | 0 | 0
9942 | 0 | 0 | 0
9943 | 0 | 0 | 0
9944 | 0 | 0 | 0
9945 | 7 | 1 | 2.748012
9946 | 7 | 1 | 2.748814
9947 | 7 | 1 | 2.749615
9948 | 7 | 1 | 2.749617
9949 | 7 | 1 | 2.749619
9950 | 7 | 1 | 2.749621
9951 | 7 | 1 | 2.749623
9952 | 7 | 1 | 2.749625
9953 | 0 | 0 | 0
9954 | 0 | 0 | 0
9955 | 0 | 0 | 0
9956 | 0 | 0 | 0
9957 | 0 | 0 | 0
9958 | 0 | 0 | 0
9959 | 0 | 0 | 0
9960 | 0 | 0 | 0
9961 | 0 | 0 | 0
9962 | 0 | 0 | 0
9963 | 0 | 0 | 0
9964 | 0 | 0 | 0
9965 | 0 | 0 | 0
9966 | 7 | 1 | 2.749627
9967 | 7 | 1 | 2.749628
9968 | 7 | 1 | 2.74963
9969 | 7 | 1 | 2.749632
9970 | 7 | 1 | 2.749634
9971 | 7 | 1 | 2.750465
9972 | 7 | 1 | 2.751296
9973 | 7 | 1 | 2.752127
9974 | 0 | 0 | 0
9975 | 0 | 0 | 0
9976 | 0 | 0 | 0
9977 | 0 | 0 | 0
9978 | 0 | 0 | 0
9979 | 0 | 0 | 0
9980 | 0 | 0 | 0
9981 | 0 | 0 | 0
9982 | 0 | 0 | 0
9983 | 0 | 0 | 0
9984 | 0 | 0 | 0
9985 | 0 | 0 | 0
9986 | 0 | 0 | 0
9987 | 7 | 1 | 2.752958
9988 | 7 | 1 | 2.753789
9989 | 7 | 1 | 2.75462
9990 | 7 | 1 | 2.755452
9991 | 7 | 1 | 2.756283
9992 | 7 | 1 | 2.757114
9993 | 7 | 1 | 2.757945
9994 | 7 | 1 | 2.758776
9995 | 0 | 0 | 0
9996 | 0 | 0 | 0
9997 | 0 | 0 | 0
9998 | 0 | 0 | 0
9999 | 0 | 0 | 0
10000 | 0 | 0 | 0
10001 | 0 | 0 | 0
10002 | 0 | 0 | 0
10003 | 0 | 0 | 0
10004 | 0 | 0 | 0
10005 | 0 | 0 | 0
10006 | 0 | 0 | 0
10007 | 0 | 0 | 0
10008 | 7 | 1 | 2.759607
10009 | 7 | 1 | 2.760438
10010 | 7 | 1 | 2.761269
10011 | 7 | 1 | 2.7621
10012 | 7 | 1 | 2.762931
10013 | 7 | 1 | 2.763762
10014 | 7 | 1 | 2.764593
10015 | 7 | 1 | 2.765424
10016 | 0 | 0 | 0
10017 | 0 | 0 | 0
10018 | 0 | 0 | 0
10019 | 0 | 0 | 0
10020 | 0 | 0 | 0
10021 | 0 | 0 | 0
10022 | 0 | 0 | 0
10023 | 0 | 0 | 0
10024 | 0 | 0 | 0
10025 | 0 | 0 | 0
10026 | 0 | 0 | 0
10027 | 0 | 0 | 0
10028 | 0 | 0 | 0
10029 | 7 | 1 | 2.766255
10030 | 7 | 1 | 2.767086
10031 | 7 | 1 | 2.767917
10032 | 7 | 1 | 2.768748
10033 | 7 | 1 | 2.769579
10034 | 7 | 1 | 2.770411
10035 | 7 | 1 | 2.771242
10036 | 7 | 1 | 2.772073
10037 | 0 | 0 | 0
10038 | 0 | 0 | 0
10039 | 0 | 0 | 0
10040 | 0 | 0 | 0
10041 | 0 | 0 | 0
10042 | 0 | 0 | 0
10043 | 0 | 0 | 0
10044 | 0 | 0 | 0
10045 | 0 | 0 | 0
10046 | 0 | 0 | 0
10047 | 0 | 0 | 0
10048 | 0 | 0 | 0
10049 | 0 | 0 | 0
10050 | 7 | 1 | 2.772074
10051 | 7 | 1 | 2.772076
10052 | 7 | 1 | 2.772078
10053 | 7 | 1 | 2.77208
10054 | 7 | 1 | 2.772082
10055 | 7 | 1 | 2.772083
10056 | 7 | 1 | 2.772085
10057 | 7 | 1 | 2.772087
10058 | 0 | 0 | 0
10059 | 0 | 0 | 0
10060 | 0 | 0 | 0
10061 | 0 | 0 | 0
10062 | 0 | 0 | 0
10063 | 0 | 0 | 0
10064 | 0 | 0 | 0
10065 | 0 | 0 | 0
10066 | 0 | 0 | 0
10067 | 0 | 0 | 0
10068 | 0 | 0 | 0
10069 | 0 | 0 | 0
10070 | 0 | 0 | 0
10071 | 7 | 1 | 2.772089
10072 | 7 | 1 | 2.772091
10073 | 7 | 1 | 2.772093
10074 | 7 | 1 | 2.772094
10075 | 7 | 1 | 2.772096
10076 | 7 | 1 | 2.772098
10077 | 7 | 1 | 2.772402
10078 | 7 | 1 | 2.772707
10079 | 0 | 0 | 0
10080 | 0 | 0 | 0
10081 | 0 | 0 | 0
10082 | 0 | 0 | 0
10083 | 0 | 0 | 0
10084 | 0 | 0 | 0
10085 | 0 | 0 | 0
10086 | 0 | 0 | 0
10087 | 0 | 0 | 0
10088 | 0 | 0 | 0
10089 | 0 | 0 | 0
10090 | 0 | 0 | 0
10091 | 0 | 0 | 0
10092 | 7 | 1 | 2.773011
10093 | 7 | 1 | 2.773316
10094 | 7 | 1 | 2.77362
10095 | 7 | 1 | 2.773924
10096 | 7 | 1 | 2.774229
10097 | 7 | 1 | 2.774533
10098 | 7 | 1 | 2.774838
10099 | 7 | 1 | 2.775142
10100 | 0 | 0 | 0
10101 | 0 | 0 | 0
10102 | 0 | 0 | 0
10103 | 0 | 0 | 0
10104 | 0 | 0 | 0
10105 | 0 | 0 | 0
10106 | 0 | 0 | 0
10107 | 0 | 0 | 0
10108 | 0 | 0 | 0
10109 | 0 | 0 | 0
10110 | 0 | 0 | 0
10111 | 0 | 0 | 0
10112 | 0 | 0 | 0
10113 | 7 | 1 | 2.775447
10114 | 7 | 1 | 2.775751
10115 | 7 | 1 | 2.776055
10116 | 7 | 1 | 2.77636
10117 | 7 | 1 | 2.776664
10118 | 7 | 1 | 2.776969
10119 | 7 | 1 | 2.777273
10120 | 7 | 1 | 2.777577
10121 | 0 | 0 | 0
10122 | 0 | 0 | 0
10123 | 0 | 0 | 0
10124 | 0 | 0 | 0
10125 | 0 | 0 | 0
10126 | 0 | 0 | 0
10127 | 0 | 0 | 0
10128 | 0 | 0 | 0
10129 | 0 | 0 | 0
10130 | 0 | 0 | 0
10131 | 0 | 0 | 0
10132 | 0 | 0 | 0
10133 | 0 | 0 | 0
10134 | 7 | 1 | 2.777882
10135 | 7 | 1 | 2.778186
10136 | 7 | 1 | 2.778491
10137 | 7 | 1 | 2.778795
10138 | 7 | 1 | 2.7791
10139 | 7 | 1 | 2.779404
10140 | 7 | 1 | 2.779708
10141 | 7 | 1 | 2.780013
10142 | 0 | 0 | 0
10143 | 0 | 0 | 0
10144 | 0 | 0 | 0
10145 | 0 | 0 | 0
10146 | 0 | 0 | 0
10147 | 0 | 0 | 0
10148 | 0 | 0 | 0
10149 | 0 | 0 | 0
10150 | 0 | 0 | 0
10151 | 0 | 0 | 0
10152 | 0 | 0 | 0
10153 | 0 | 0 | 0
10154 | 0 | 0 | 0
10155 | 7 | 1 | 2.780317
10156 | 7 | 1 | 2.780622
10157 | 7 | 1 | 2.780926
10158 | 7 | 1 | 2.781231
10159 | 7 | 1 | 2.781535
10160 | 7 | 1 | 2.781839
10161 | 7 | 1 | 2.782144
10162 | 7 | 1 | 2.782448
10163 | 0 | 0 | 0
10164 | 0 | 0 | 0
10165 | 0 | 0 | 0
10166 | 0 | 0 | 0
10167 | 0 | 0 | 0
10168 | 0 | 0 | 0
10169 | 0 | 0 | 0
10170 | 0 | 0 | 0
10171 | 0 | 0 | 0
10172 | 0 | 0 | 0
10173 | 0 | 0 | 0
10174 | 0 | 0 | 0
10175 | 0 | 0 | 0
10176 | 7 | 1 | 2.782753
10177 | 7 | 1 | 2.783057
10178 | 7 | 1 | 2.783361
10179 | 7 | 1 | 2.782804
10180 | 7 | 1 | 2.782246
10181 | 7 | 1 | 2.781688
10182 | 7 | 1 | 2.78113
10183 | 7 | 1 | 2.780572
10184 | 0 | 0 | 0
10185 | 0 | 0 | 0
10186 | 0 | 0 | 0
10187 | 0 | 0 | 0
10188 | 0 | 0 | 0
10189 | 0 | 0 | 0
10190 | 0 | 0 | 0
10191 | 0 | 0 | 0
10192 | 0 | 0 | 0
10193 | 0 | 0 | 0
10194 | 0 | 0 | 0
10195 | 0 | 0 | 0
10196 | 0 | 0 | 0
10197 | 7 | 1 | 2.780015
10198 | 7 | 1 | 2.779457
10199 | 7 | 1 | 2.778899
10200 | 7 | 1 | 2.778341
10201 | 7 | 1 | 2.777783
10202 | 7 | 1 | 2.777226
10203 | 7 | 1 | 2.776668
10204 | 7 | 1 | 2.77611
10205 | 0 | 0 | 0
10206 | 0 | 0 | 0
10207 | 0 | 0 | 0
10208 | 0 | 0 | 0
10209 | 0 | 0 | 0
10210 | 0 | 0 | 0
10211 | 0 | 0 | 0
10212 | 0 | 0 | 0
10213 | 0 | 0 | 0
10214 | 0 | 0 | 0
10215 | 0 | 0 | 0
10216 | 0 | 0 | 0
10217 | 0 | 0 | 0
10218 | 7 | 1 | 2.775552
10219 | 7 | 1 | 2.774994
10220 | 7 | 1 | 2.774437
10221 | 7 | 1 | 2.773879
10222 | 7 | 1 | 2.773321
10223 | 7 | 1 | 2.772763
10224 | 7 | 1 | 2.772205
10225 | 7 | 1 | 2.76661
10226 | 0 | 0 | 0
10227 | 0 | 0 | 0
10228 | 0 | 0 | 0
10229 | 0 | 0 | 0
10230 | 0 | 0 | 0
10231 | 0 | 0 | 0
10232 | 0 | 0 | 0
10233 | 0 | 0 | 0
10234 | 0 | 0 | 0
10235 | 0 | 0 | 0
10236 | 0 | 0 | 0
10237 | 0 | 0 | 0
10238 | 0 | 0 | 0
10239 | 7 | 1 | 2.761015
10240 | 7 | 1 | 2.755419
10241 | 7 | 1 | 2.749824
10242 | 7 | 1 | 2.749826
10243 | 7 | 1 | 2.749828
10244 | 7 | 1 | 2.749829
10245 | 7 | 1 | 2.749831
10246 | 7 | 1 | 2.749833
10247 | 0 | 0 | 0
10248 | 0 | 0 | 0
10249 | 0 | 0 | 0
10250 | 0 | 0 | 0
10251 | 0 | 0 | 0
10252 | 0 | 0 | 0
10253 | 0 | 0 | 0
10254 | 0 | 0 | 0
10255 | 0 | 0 | 0
10256 | 0 | 0 | 0
10257 | 0 | 0 | 0
10258 | 0 | 0 | 0
10259 | 0 | 0 | 0
10260 | 7 | 1 | 2.749835
10261 | 7 | 1 | 2.749837
10262 | 7 | 1 | 2.749839
10263 | 7 | 1 | 2.749841
10264 | 7 | 1 | 2.749843
10265 | 7 | 1 | 2.749845
10266 | 7 | 1 | 2.749847
10267 | 7 | 1 | 2.749849
10268 | 0 | 0 | 0
10269 | 0 | 0 | 0
10270 | 0 | 0 | 0
10271 | 0 | 0 | 0
10272 | 0 | 0 | 0
10273 | 0 | 0 | 0
10274 | 0 | 0 | 0
10275 | 0 | 0 | 0
10276 | 0 | 0 | 0
10277 | 0 | 0 | 0
10278 | 0 | 0 | 0
10279 | 0 | 0 | 0
10280 | 0 | 0 | 0
10281 | 7 | 1 | 2.749851
10282 | 7 | 1 | 2.749853
10283 | 7 | 1 | 2.749855
10284 | 7 | 1 | 2.749856
10285 | 7 | 1 | 2.749858
10286 | 7 | 1 | 2.74986
10287 | 7 | 1 | 2.749862
10288 | 7 | 1 | 2.749864
10289 | 0 | 0 | 0
10290 | 0 | 0 | 0
10291 | 0 | 0 | 0
10292 | 0 | 0 | 0
10293 | 0 | 0 | 0
10294 | 0 | 0 | 0
10295 | 0 | 0 | 0
10296 | 0 | 0 | 0
10297 | 0 | 0 | 0
10298 | 0 | 0 | 0
10299 | 0 | 0 | 0
10300 | 0 | 0 | 0
10301 | 0 | 0 | 0
10302 | 7 | 1 | 2.749866
10303 | 7 | 1 | 2.749868
10304 | 7 | 1 | 2.748937
10305 | 7 | 1 | 2.748006
10306 | 7 | 1 | 2.747075
10307 | 7 | 1 | 2.746144
10308 | 7 | 1 | 2.745213
10309 | 7 | 1 | 2.744282
10310 | 0 | 0 | 0
10311 | 0 | 0 | 0
10312 | 0 | 0 | 0
10313 | 0 | 0 | 0
10314 | 0 | 0 | 0
10315 | 0 | 0 | 0
10316 | 0 | 0 | 0
10317 | 0 | 0 | 0
10318 | 0 | 0 | 0
10319 | 0 | 0 | 0
10320 | 0 | 0 | 0
10321 | 0 | 0 | 0
10322 | 0 | 0 | 0
10323 | 7 | 1 | 2.743351
10324 | 7 | 1 | 2.74242
10325 | 7 | 1 | 2.741489
10326 | 7 | 1 | 2.740558
10327 | 7 | 1 | 2.739627
10328 | 7 | 1 | 2.738696
10329 | 7 | 1 | 2.737765
10330 | 7 | 1 | 2.736834
10331 | 0 | 0 | 0
10332 | 0 | 0 | 0
10333 | 0 | 0 | 0
10334 | 0 | 0 | 0
10335 | 0 | 0 | 0
10336 | 0 | 0 | 0
10337 | 0 | 0 | 0
10338 | 0 | 0 | 0
10339 | 0 | 0 | 0
10340 | 0 | 0 | 0
10341 | 0 | 0 | 0
10342 | 0 | 0 | 0
10343 | 0 | 0 | 0
10344 | 7 | 1 | 2.735903
10345 | 7 | 1 | 2.734972
10346 | 7 | 1 | 2.734041
10347 | 7 | 1 | 2.73311
10348 | 7 | 1 | 2.732179
10349 | 7 | 1 | 2.731248
10350 | 7 | 1 | 2.730317
10351 | 7 | 1 | 2.729386
10352 | 0 | 0 | 0
10353 | 0 | 0 | 0
10354 | 0 | 0 | 0
10355 | 0 | 0 | 0
10356 | 0 | 0 | 0
10357 | 0 | 0 | 0
10358 | 0 | 0 | 0
10359 | 0 | 0 | 0
10360 | 0 | 0 | 0
10361 | 0 | 0 | 0
10362 | 0 | 0 | 0
10363 | 0 | 0 | 0
10364 | 0 | 0 | 0
10365 | 7 | 1 | 2.728455
10366 | 7 | 1 | 2.727524
10367 | 7 | 1 | 2.728646
10368 | 7 | 1 | 2.729767
10369 | 7 | 1 | 2.730888
10370 | 7 | 1 | 2.732009
10371 | 7 | 1 | 2.733131
10372 | 7 | 1 | 2.734252
10373 | 0 | 0 | 0
10374 | 0 | 0 | 0
10375 | 0 | 0 | 0
10376 | 0 | 0 | 0
10377 | 0 | 0 | 0
10378 | 0 | 0 | 0
10379 | 0 | 0 | 0
10380 | 0 | 0 | 0
10381 | 0 | 0 | 0
10382 | 0 | 0 | 0
10383 | 0 | 0 | 0
10384 | 0 | 0 | 0
10385 | 0 | 0 | 0
10386 | 7 | 1 | 2.735373
10387 | 7 | 1 | 2.736495
10388 | 7 | 1 | 2.737616
10389 | 7 | 1 | 2.738737
10390 | 7 | 1 | 2.739858
10391 | 7 | 1 | 2.74098
10392 | 7 | 1 | 2.742101
10393 | 7 | 1 | 2.743222
10394 | 0 | 0 | 0
10395 | 0 | 0 | 0
10396 | 0 | 0 | 0
10397 | 0 | 0 | 0
10398 | 0 | 0 | 0
10399 | 0 | 0 | 0
10400 | 0 | 0 | 0
10401 | 0 | 0 | 0
10402 | 0 | 0 | 0
10403 | 0 | 0 | 0
10404 | 0 | 0 | 0
10405 | 0 | 0 | 0
10406 | 0 | 0 | 0
10407 | 7 | 1 | 2.744344
10408 | 7 | 1 | 2.745465
10409 | 7 | 1 | 2.746586
10410 | 7 | 1 | 2.747708
10411 | 7 | 1 | 2.748829
10412 | 7 | 1 | 2.74995
10413 | 7 | 1 | 2.749952
10414 | 7 | 1 | 2.749954
10415 | 0 | 0 | 0
10416 | 0 | 0 | 0
10417 | 0 | 0 | 0
10418 | 0 | 0 | 0
10419 | 0 | 0 | 0
10420 | 0 | 0 | 0
10421 | 0 | 0 | 0
10422 | 0 | 0 | 0
10423 | 0 | 0 | 0
10424 | 0 | 0 | 0
10425 | 0 | 0 | 0
10426 | 0 | 0 | 0
10427 | 0 | 0 | 0
10428 | 7 | 1 | 2.749956
10429 | 7 | 1 | 2.749957
10430 | 7 | 1 | 2.749959
10431 | 7 | 1 | 2.749961
10432 | 7 | 1 | 2.749963
10433 | 7 | 1 | 2.749965
10434 | 7 | 1 | 2.749966
10435 | 7 | 1 | 2.749968
10436 | 0 | 0 | 0
10437 | 0 | 0 | 0
10438 | 0 | 0 | 0
10439 | 0 | 0 | 0
10440 | 0 | 0 | 0
10441 | 0 | 0 | 0
10442 | 0 | 0 | 0
10443 | 0 | 0 | 0
10444 | 0 | 0 | 0
10445 | 0 | 0 | 0
10446 | 0 | 0 | 0
10447 | 0 | 0 | 0
10448 | 0 | 0 | 0
10449 | 7 | 1 | 2.74997
10450 | 7 | 1 | 2.749972
10451 | 7 | 1 | 2.749974
10452 | 7 | 1 | 2.749975
10453 | 7 | 1 | 2.749977
10454 | 7 | 1 | 2.749979
10455 | 7 | 1 | 2.749981
10456 | 7 | 1 | 2.749983
10457 | 0 | 0 | 0
10458 | 0 | 0 | 0
10459 | 0 | 0 | 0
10460 | 0 | 0 | 0
10461 | 0 | 0 | 0
10462 | 0 | 0 | 0
10463 | 0 | 0 | 0
10464 | 0 | 0 | 0
10465 | 0 | 0 | 0
10466 | 0 | 0 | 0
10467 | 0 | 0 | 0
10468 | 0 | 0 | 0
10469 | 0 | 0 | 0
10470 | 7 | 1 | 2.749984
10471 | 7 | 1 | 2.749986
10472 | 7 | 1 | 2.749988
10473 | 7 | 1 | 2.751109
10474 | 7 | 1 | 2.752231
10475 | 7 | 1 | 2.753352
10476 | 7 | 1 | 2.754473
10477 | 7 | 1 | 2.755595
10478 | 0 | 0 | 0
10479 | 0 | 0 | 0
10480 | 0 | 0 | 0
10481 | 0 | 0 | 0
10482 | 0 | 0 | 0
10483 | 0 | 0 | 0
10484 | 0 | 0 | 0
10485 | 0 | 0 | 0
10486 | 0 | 0 | 0
10487 | 0 | 0 | 0
10488 | 0 | 0 | 0
10489 | 0 | 0 | 0
10490 | 0 | 0 | 0
10491 | 7 | 1 | 2.756716
10492 | 7 | 1 | 2.757837
10493 | 7 | 1 | 2.758958
10494 | 7 | 1 | 2.76008
10495 | 7 | 1 | 2.761201
10496 | 7 | 1 | 2.762925
10497 | 7 | 1 | 2.764649
10498 | 7 | 1 | 2.766373
10499 | 0 | 0 | 0
10500 | 0 | 0 | 0
10501 | 0 | 0 | 0
10502 | 0 | 0 | 0
10503 | 0 | 0 | 0
10504 | 0 | 0 | 0
10505 | 0 | 0 | 0
10506 | 0 | 0 | 0
10507 | 0 | 0 | 0
10508 | 0 | 0 | 0
10509 | 0 | 0 | 0
10510 | 0 | 0 | 0
10511 | 0 | 0 | 0
10512 | 7 | 1 | 2.768097
10513 | 7 | 1 | 2.769822
10514 | 7 | 1 | 2.771546
10515 | 7 | 1 | 2.77327
10516 | 7 | 1 | 2.774994
10517 | 7 | 1 | 2.776718
10518 | 7 | 1 | 2.778442
10519 | 7 | 1 | 2.780166
10520 | 0 | 0 | 0
10521 | 0 | 0 | 0
10522 | 0 | 0 | 0
10523 | 0 | 0 | 0
10524 | 0 | 0 | 0
10525 | 0 | 0 | 0
10526 | 0 | 0 | 0
10527 | 0 | 0 | 0
10528 | 0 | 0 | 0
10529 | 0 | 0 | 0
10530 | 0 | 0 | 0
10531 | 0 | 0 | 0
10532 | 0 | 0 | 0
10533 | 7 | 1 | 2.78189
10534 | 7 | 1 | 2.783614
10535 | 7 | 1 | 2.784275
10536 | 7 | 1 | 2.784935
10537 | 7 | 1 | 2.785595
10538 | 7 | 1 | 2.786256
10539 | 7 | 1 | 2.786916
10540 | 7 | 1 | 2.787576
10541 | 0 | 0 | 0
10542 | 0 | 0 | 0
10543 | 0 | 0 | 0
10544 | 0 | 0 | 0
10545 | 0 | 0 | 0
10546 | 0 | 0 | 0
10547 | 0 | 0 | 0
10548 | 0 | 0 | 0
10549 | 0 | 0 | 0
10550 | 0 | 0 | 0
10551 | 0 | 0 | 0
10552 | 0 | 0 | 0
10553 | 0 | 0 | 0
10554 | 7 | 1 | 2.788237
10555 | 7 | 1 | 2.788897
10556 | 7 | 1 | 2.789557
10557 | 7 | 1 | 2.790218
10558 | 7 | 1 | 2.790878
10559 | 7 | 1 | 2.791538
10560 | 7 | 1 | 2.792199
10561 | 7 | 1 | 2.792859
10562 | 0 | 0 | 0
10563 | 0 | 0 | 0
10564 | 0 | 0 | 0
10565 | 0 | 0 | 0
10566 | 0 | 0 | 0
10567 | 0 | 0 | 0
10568 | 0 | 0 | 0
10569 | 0 | 0 | 0
10570 | 0 | 0 | 0
10571 | 0 | 0 | 0
10572 | 0 | 0 | 0
10573 | 0 | 0 | 0
10574 | 0 | 0 | 0
10575 | 7 | 1 | 2.793519
10576 | 7 | 1 | 2.79418
10577 | 7 | 1 | 2.79484
10578 | 7 | 1 | 2.795308
10579 | 7 | 1 | 2.795776
10580 | 7 | 1 | 2.796245
10581 | 7 | 1 | 2.796713
10582 | 7 | 1 | 2.797181
10583 | 0 | 0 | 0
10584 | 0 | 0 | 0
10585 | 0 | 0 | 0
10586 | 0 | 0 | 0
10587 | 0 | 0 | 0
10588 | 0 | 0 | 0
10589 | 0 | 0 | 0
10590 | 0 | 0 | 0
10591 | 0 | 0 | 0
10592 | 0 | 0 | 0
10593 | 0 | 0 | 0
10594 | 0 | 0 | 0
10595 | 0 | 0 | 0
10596 | 7 | 1 | 2.797649
10597 | 7 | 1 | 2.798118
10598 | 7 | 1 | 2.798586
10599 | 7 | 1 | 2.799054
10600 | 7 | 1 | 2.799523
10601 | 7 | 1 | 2.799991
10602 | 7 | 1 | 2.800459
10603 | 7 | 1 | 2.800927
10604 | 0 | 0 | 0
10605 | 0 | 0 | 0
10606 | 0 | 0 | 0
10607 | 0 | 0 | 0
10608 | 0 | 0 | 0
10609 | 0 | 0 | 0
10610 | 0 | 0 | 0
10611 | 0 | 0 | 0
10612 | 0 | 0 | 0
10613 | 0 | 0 | 0
10614 | 0 | 0 | 0
10615 | 0 | 0 | 0
10616 | 0 | 0 | 0
10617 | 7 | 1 | 2.801396
10618 | 7 | 1 | 2.801864
10619 | 7 | 1 | 2.802332
10620 | 7 | 1 | 2.8028
10621 | 7 | 1 | 2.803269
10622 | 7 | 1 | 2.803737
10623 | 7 | 1 | 2.804205
10624 | 7 | 1 | 2.804673
10625 | 0 | 0 | 0
10626 | 0 | 0 | 0
10627 | 0 | 0 | 0
10628 | 0 | 0 | 0
10629 | 0 | 0 | 0
10630 | 0 | 0 | 0
10631 | 0 | 0 | 0
10632 | 0 | 0 | 0
10633 | 0 | 0 | 0
10634 | 0 | 0 | 0
10635 | 0 | 0 | 0
10636 | 0 | 0 | 0
10637 | 0 | 0 | 0
10638 | 7 | 1 | 2.805142
10639 | 7 | 1 | 2.80561
10640 | 7 | 1 | 2.806078
10641 | 7 | 1 | 2.806738
10642 | 7 | 1 | 2.807399
10643 | 7 | 1 | 2.808059
10644 | 7 | 1 | 2.808719
10645 | 7 | 1 | 2.80938
10646 | 0 | 0 | 0
10647 | 0 | 0 | 0
10648 | 0 | 0 | 0
10649 | 0 | 0 | 0
10650 | 0 | 0 | 0
10651 | 0 | 0 | 0
10652 | 0 | 0 | 0
10653 | 0 | 0 | 0
10654 | 0 | 0 | 0
10655 | 0 | 0 | 0
10656 | 0 | 0 | 0
10657 | 0 | 0 | 0
10658 | 0 | 0 | 0
10659 | 7 | 1 | 2.81004
10660 | 7 | 1 | 2.8107
10661 | 7 | 1 | 2.811361
10662 | 7 | 1 | 2.812021
10663 | 7 | 1 | 2.812681
10664 | 7 | 1 | 2.813342
10665 | 7 | 1 | 2.814002
10666 | 7 | 1 | 2.814662
10667 | 0 | 0 | 0
10668 | 0 | 0 | 0
10669 | 0 | 0 | 0
10670 | 0 | 0 | 0
10671 | 0 | 0 | 0
10672 | 0 | 0 | 0
10673 | 0 | 0 | 0
10674 | 0 | 0 | 0
10675 | 0 | 0 | 0
10676 | 0 | 0 | 0
10677 | 0 | 0 | 0
10678 | 0 | 0 | 0
10679 | 0 | 0 | 0
10680 | 7 | 1 | 2.815323
10681 | 7 | 1 | 2.815983
10682 | 7 | 1 | 2.816643
10683 | 7 | 1 | 2.817304
10684 | 7 | 1 | 2.818623
10685 | 7 | 1 | 2.819941
10686 | 7 | 1 | 2.82126
10687 | 7 | 1 | 2.822579
10688 | 0 | 0 | 0
10689 | 0 | 0 | 0
10690 | 0 | 0 | 0
10691 | 0 | 0 | 0
10692 | 0 | 0 | 0
10693 | 0 | 0 | 0
10694 | 0 | 0 | 0
10695 | 0 | 0 | 0
10696 | 0 | 0 | 0
10697 | 0 | 0 | 0
10698 | 0 | 0 | 0
10699 | 0 | 0 | 0
10700 | 0 | 0 | 0
10701 | 7 | 1 | 2.823898
10702 | 7 | 1 | 2.825217
10703 | 7 | 1 | 2.826535
10704 | 7 | 1 | 2.827854
10705 | 7 | 1 | 2.829173
10706 | 7 | 1 | 2.830492
10707 | 7 | 1 | 2.831811
10708 | 7 | 1 | 2.833129
10709 | 0 | 0 | 0
10710 | 0 | 0 | 0
10711 | 0 | 0 | 0
10712 | 0 | 0 | 0
10713 | 0 | 0 | 0
10714 | 0 | 0 | 0
10715 | 0 | 0 | 0
10716 | 0 | 0 | 0
10717 | 0 | 0 | 0
10718 | 0 | 0 | 0
10719 | 0 | 0 | 0
10720 | 0 | 0 | 0
10721 | 0 | 0 | 0
10722 | 7 | 1 | 2.834448
10723 | 7 | 1 | 2.835767
10724 | 7 | 1 | 2.837086
10725 | 7 | 1 | 2.838405
10726 | 7 | 1 | 2.839723
10727 | 7 | 1 | 2.840586
10728 | 7 | 1 | 2.841449
10729 | 7 | 1 | 2.842312
10730 | 0 | 0 | 0
10731 | 0 | 0 | 0
10732 | 0 | 0 | 0
10733 | 0 | 0 | 0
10734 | 0 | 0 | 0
10735 | 0 | 0 | 0
10736 | 0 | 0 | 0
10737 | 0 | 0 | 0
10738 | 0 | 0 | 0
10739 | 0 | 0 | 0
10740 | 0 | 0 | 0
10741 | 0 | 0 | 0
10742 | 0 | 0 | 0
10743 | 7 | 1 | 2.843175
10744 | 7 | 1 | 2.844038
10745 | 7 | 1 | 2.844901
10746 | 7 | 1 | 2.845765
10747 | 7 | 1 | 2.846628
10748 | 7 | 1 | 2.847491
10749 | 7 | 1 | 2.848354
10750 | 7 | 1 | 2.849217
10751 | 0 | 0 | 0
10752 | 0 | 0 | 0
10753 | 0 | 0 | 0
10754 | 0 | 0 | 0
10755 | 0 | 0 | 0
10756 | 0 | 0 | 0
10757 | 0 | 0 | 0
10758 | 0 | 0 | 0
10759 | 0 | 0 | 0
10760 | 0 | 0 | 0
10761 | 0 | 0 | 0
10762 | 0 | 0 | 0
10763 | 0 | 0 | 0
10764 | 7 | 1 | 2.85008
10765 | 7 | 1 | 2.850943
10766 | 7 | 1 | 2.851744
10767 | 7 | 1 | 2.852545
10768 | 7 | 1 | 2.853347
10769 | 7 | 1 | 2.854148
10770 | 7 | 1 | 2.85495
10771 | 7 | 1 | 2.855751
10772 | 0 | 0 | 0
10773 | 0 | 0 | 0
10774 | 0 | 0 | 0
10775 | 0 | 0 | 0
10776 | 0 | 0 | 0
10777 | 0 | 0 | 0
10778 | 0 | 0 | 0
10779 | 0 | 0 | 0
10780 | 0 | 0 | 0
10781 | 0 | 0 | 0
10782 | 0 | 0 | 0
10783 | 0 | 0 | 0
10784 | 0 | 0 | 0
10785 | 7 | 1 | 2.856552
10786 | 7 | 1 | 2.857354
10787 | 7 | 1 | 2.858155
10788 | 7 | 1 | 2.858956
10789 | 7 | 1 | 2.859758
10790 | 7 | 1 | 2.860559
10791 | 7 | 1 | 2.861361
10792 | 7 | 1 | 2.862162
10793 | 0 | 0 | 0
10794 | 0 | 0 | 0
10795 | 0 | 0 | 0
10796 | 0 | 0 | 0
10797 | 0 | 0 | 0
10798 | 0 | 0 | 0
10799 | 0 | 0 | 0
10800 | 0 | 0 | 0
10801 | 0 | 0 | 0
10802 | 0 | 0 | 0
10803 | 0 | 0 | 0
10804 | 0 | 0 | 0
10805 | 0 | 0 | 0
10806 | 7 | 1 | 2.862164
10807 | 7 | 1 | 2.862166
10808 | 7 | 1 | 2.862168
10809 | 7 | 1 | 2.86217
10810 | 7 | 1 | 2.862172
10811 | 7 | 1 | 2.862174
10812 | 7 | 1 | 2.862176
10813 | 7 | 1 | 2.862177
10814 | 0 | 0 | 0
10815 | 0 | 0 | 0
10816 | 0 | 0 | 0
10817 | 0 | 0 | 0
10818 | 0 | 0 | 0
10819 | 0 | 0 | 0
10820 | 0 | 0 | 0
10821 | 0 | 0 | 0
10822 | 0 | 0 | 0
10823 | 0 | 0 | 0
10824 | 0 | 0 | 0
10825 | 0 | 0 | 0
10826 | 0 | 0 | 0
10827 | 7 | 1 | 2.862179
10828 | 7 | 1 | 2.862181
10829 | 7 | 1 | 2.862183
10830 | 7 | 1 | 2.862185
10831 | 7 | 1 | 2.862187
10832 | 7 | 1 | 2.863788
10833 | 7 | 1 | 2.865389
10834 | 7 | 1 | 2.86699
10835 | 0 | 0 | 0
10836 | 0 | 0 | 0
10837 | 0 | 0 | 0
10838 | 0 | 0 | 0
10839 | 0 | 0 | 0
10840 | 0 | 0 | 0
10841 | 0 | 0 | 0
10842 | 0 | 0 | 0
10843 | 0 | 0 | 0
10844 | 0 | 0 | 0
10845 | 0 | 0 | 0
10846 | 0 | 0 | 0
10847 | 0 | 0 | 0
10848 | 7 | 1 | 2.868591
10849 | 7 | 1 | 2.870192
10850 | 7 | 1 | 2.871793
10851 | 7 | 1 | 2.873394
10852 | 7 | 1 | 2.874995
10853 | 7 | 1 | 2.876596
10854 | 7 | 1 | 2.878197
10855 | 7 | 1 | 2.879798
10856 | 0 | 0 | 0
10857 | 0 | 0 | 0
10858 | 0 | 0 | 0
10859 | 0 | 0 | 0
10860 | 0 | 0 | 0
10861 | 0 | 0 | 0
10862 | 0 | 0 | 0
10863 | 0 | 0 | 0
10864 | 0 | 0 | 0
10865 | 0 | 0 | 0
10866 | 0 | 0 | 0
10867 | 0 | 0 | 0
10868 | 0 | 0 | 0
10869 | 7 | 1 | 2.881399
10870 | 7 | 1 | 2.883
10871 | 7 | 1 | 2.8846
10872 | 7 | 1 | 2.884602
10873 | 7 | 1 | 2.884604
10874 | 7 | 1 | 2.884606
10875 | 7 | 1 | 2.884608
10876 | 7 | 1 | 2.88461
10877 | 0 | 0 | 0
10878 | 0 | 0 | 0
10879 | 0 | 0 | 0
10880 | 0 | 0 | 0
10881 | 0 | 0 | 0
10882 | 0 | 0 | 0
10883 | 0 | 0 | 0
10884 | 0 | 0 | 0
10885 | 0 | 0 | 0
10886 | 0 | 0 | 0
10887 | 0 | 0 | 0
10888 | 0 | 0 | 0
10889 | 0 | 0 | 0
10890 | 7 | 1 | 2.884612
10891 | 7 | 1 | 2.884614
10892 | 7 | 1 | 2.884616
10893 | 7 | 1 | 2.884618
10894 | 7 | 1 | 2.884619
10895 | 7 | 1 | 2.884621
10896 | 7 | 1 | 2.884623
10897 | 7 | 1 | 2.884625
10898 | 0 | 0 | 0
10899 | 0 | 0 | 0
10900 | 0 | 0 | 0
10901 | 0 | 0 | 0
10902 | 0 | 0 | 0
10903 | 0 | 0 | 0
10904 | 0 | 0 | 0
10905 | 0 | 0 | 0
10906 | 0 | 0 | 0
10907 | 0 | 0 | 0
10908 | 0 | 0 | 0
10909 | 0 | 0 | 0
10910 | 0 | 0 | 0
10911 | 7 | 1 | 2.884627
10912 | 7 | 1 | 2.884629
10913 | 7 | 1 | 2.884631
10914 | 7 | 1 | 2.884633
10915 | 7 | 1 | 2.884635
10916 | 7 | 1 | 2.884637
10917 | 7 | 1 | 2.884638
10918 | 7 | 1 | 2.886239
10919 | 0 | 0 | 0
10920 | 0 | 0 | 0
10921 | 0 | 0 | 0
10922 | 0 | 0 | 0
10923 | 0 | 0 | 0
10924 | 0 | 0 | 0
10925 | 0 | 0 | 0
10926 | 0 | 0 | 0
10927 | 0 | 0 | 0
10928 | 0 | 0 | 0
10929 | 0 | 0 | 0
10930 | 0 | 0 | 0
10931 | 0 | 0 | 0
10932 | 7 | 1 | 2.88784
10933 | 7 | 1 | 2.889441
10934 | 7 | 1 | 2.891042
10935 | 7 | 1 | 2.892643
10936 | 7 | 1 | 2.894244
10937 | 7 | 1 | 2.895845
10938 | 7 | 1 | 2.896505
10939 | 7 | 1 | 2.897166
10940 | 0 | 0 | 0
10941 | 0 | 0 | 0
10942 | 0 | 0 | 0
10943 | 0 | 0 | 0
10944 | 0 | 0 | 0
10945 | 0 | 0 | 0
10946 | 0 | 0 | 0
10947 | 0 | 0 | 0
10948 | 0 | 0 | 0
10949 | 0 | 0 | 0
10950 | 0 | 0 | 0
10951 | 0 | 0 | 0
10952 | 0 | 0 | 0
10953 | 7 | 1 | 2.897826
10954 | 7 | 1 | 2.898486
10955 | 7 | 1 | 2.899147
10956 | 7 | 1 | 2.899807
10957 | 7 | 1 | 2.900467
10958 | 7 | 1 | 2.901128
10959 | 7 | 1 | 2.901788
10960 | 7 | 1 | 2.902448
10961 | 0 | 0 | 0
10962 | 0 | 0 | 0
10963 | 0 | 0 | 0
10964 | 0 | 0 | 0
10965 | 0 | 0 | 0
10966 | 0 | 0 | 0
10967 | 0 | 0 | 0
10968 | 0 | 0 | 0
10969 | 0 | 0 | 0
10970 | 0 | 0 | 0
10971 | 0 | 0 | 0
10972 | 0 | 0 | 0
10973 | 0 | 0 | 0
10974 | 7 | 1 | 2.903109
10975 | 7 | 1 | 2.903769
10976 | 7 | 1 | 2.904429
10977 | 7 | 1 | 2.90509
10978 | 7 | 1 | 2.90575
10979 | 7 | 1 | 2.90641
10980 | 7 | 1 | 2.907071
10981 | 7 | 1 | 2.910271
10982 | 0 | 0 | 0
10983 | 0 | 0 | 0
10984 | 0 | 0 | 0
10985 | 0 | 0 | 0
10986 | 0 | 0 | 0
10987 | 0 | 0 | 0
10988 | 0 | 0 | 0
10989 | 0 | 0 | 0
10990 | 0 | 0 | 0
10991 | 0 | 0 | 0
10992 | 0 | 0 | 0
10993 | 0 | 0 | 0
10994 | 0 | 0 | 0
10995 | 7 | 1 | 2.913471
10996 | 7 | 1 | 2.916671
10997 | 7 | 1 | 2.919871
10998 | 7 | 1 | 2.923071
10999 | 7 | 1 | 2.926271
11000 | 7 | 1 | 2.929471
11001 | 7 | 1 | 2.932056
11002 | 7 | 1 | 2.934642
11003 | 0 | 0 | 0
11004 | 0 | 0 | 0
11005 | 0 | 0 | 0
11006 | 0 | 0 | 0
11007 | 0 | 0 | 0
11008 | 0 | 0 | 0
11009 | 0 | 0 | 0
11010 | 0 | 0 | 0
11011 | 0 | 0 | 0
11012 | 0 | 0 | 0
11013 | 0 | 0 | 0
11014 | 0 | 0 | 0
11015 | 0 | 0 | 0
11016 | 7 | 1 | 2.937227
11017 | 7 | 1 | 2.939812
11018 | 7 | 1 | 2.942397
11019 | 7 | 1 | 2.944982
11020 | 7 | 1 | 2.947568
11021 | 7 | 1 | 2.950153
11022 | 7 | 1 | 2.952738
11023 | 7 | 1 | 2.955323
11024 | 0 | 0 | 0
11025 | 0 | 0 | 0
11026 | 0 | 0 | 0
11027 | 0 | 0 | 0
11028 | 0 | 0 | 0
11029 | 0 | 0 | 0
11030 | 0 | 0 | 0
11031 | 0 | 0 | 0
11032 | 0 | 0 | 0
11033 | 0 | 0 | 0
11034 | 0 | 0 | 0
11035 | 0 | 0 | 0
11036 | 0 | 0 | 0
11037 | 7 | 1 | 2.957908
11038 | 7 | 1 | 2.960493
11039 | 7 | 1 | 2.963079
11040 | 7 | 1 | 2.96468
11041 | 7 | 1 | 2.96628
11042 | 7 | 1 | 2.967881
11043 | 7 | 1 | 2.969482
11044 | 7 | 1 | 2.971083
11045 | 0 | 0 | 0
11046 | 0 | 0 | 0
11047 | 0 | 0 | 0
11048 | 0 | 0 | 0
11049 | 0 | 0 | 0
11050 | 0 | 0 | 0
11051 | 0 | 0 | 0
11052 | 0 | 0 | 0
11053 | 0 | 0 | 0
11054 | 0 | 0 | 0
11055 | 0 | 0 | 0
11056 | 0 | 0 | 0
11057 | 0 | 0 | 0
11058 | 7 | 1 | 2.972684
11059 | 7 | 1 | 2.974285
11060 | 7 | 1 | 2.975886
11061 | 7 | 1 | 2.977487
11062 | 7 | 1 | 2.979088
11063 | 7 | 1 | 2.980689
11064 | 7 | 1 | 2.98229
11065 | 7 | 1 | 2.983891
11066 | 0 | 0 | 0
11067 | 0 | 0 | 0
11068 | 0 | 0 | 0
11069 | 0 | 0 | 0
11070 | 0 | 0 | 0
11071 | 0 | 0 | 0
11072 | 0 | 0 | 0
11073 | 0 | 0 | 0
11074 | 0 | 0 | 0
11075 | 0 | 0 | 0
11076 | 0 | 0 | 0
11077 | 0 | 0 | 0
11078 | 0 | 0 | 0
11079 | 7 | 1 | 2.985492
11080 | 7 | 1 | 2.987216
11081 | 7 | 1 | 2.98894
11082 | 7 | 1 | 2.990664
11083 | 7 | 1 | 2.992388
11084 | 7 | 1 | 2.994112
11085 | 7 | 1 | 2.995836
11086 | 7 | 1 | 2.997561
11087 | 0 | 0 | 0
11088 | 0 | 0 | 0
11089 | 0 | 0 | 0
11090 | 0 | 0 | 0
11091 | 0 | 0 | 0
11092 | 0 | 0 | 0
11093 | 0 | 0 | 0
11094 | 0 | 0 | 0
11095 | 0 | 0 | 0
11096 | 0 | 0 | 0
11097 | 0 | 0 | 0
11098 | 0 | 0 | 0
11099 | 0 | 0 | 0
11100 | 7 | 1 | 2.999285
11101 | 7 | 1 | 3.001009
11102 | 7 | 1 | 3.002733
11103 | 7 | 1 | 3.004457
11104 | 7 | 1 | 3.006181
11105 | 7 | 1 | 3.007905
11106 | 7 | 1 | 3.009224
11107 | 7 | 1 | 3.010543
11108 | 0 | 0 | 0
11109 | 0 | 0 | 0
11110 | 0 | 0 | 0
11111 | 0 | 0 | 0
11112 | 0 | 0 | 0
11113 | 0 | 0 | 0
11114 | 0 | 0 | 0
11115 | 0 | 0 | 0
11116 | 0 | 0 | 0
11117 | 0 | 0 | 0
11118 | 0 | 0 | 0
11119 | 0 | 0 | 0
11120 | 0 | 0 | 0
11121 | 7 | 1 | 3.011862
11122 | 7 | 1 | 3.01318
11123 | 7 | 1 | 3.014499
11124 | 7 | 1 | 3.015818
11125 | 7 | 1 | 3.017137
11126 | 7 | 1 | 3.018456
11127 | 7 | 1 | 3.019774
11128 | 7 | 1 | 3.021093
11129 | 0 | 0 | 0
11130 | 0 | 0 | 0
11131 | 0 | 0 | 0
11132 | 0 | 0 | 0
11133 | 0 | 0 | 0
11134 | 0 | 0 | 0
11135 | 0 | 0 | 0
11136 | 0 | 0 | 0
11137 | 0 | 0 | 0
11138 | 0 | 0 | 0
11139 | 0 | 0 | 0
11140 | 0 | 0 | 0
11141 | 0 | 0 | 0
11142 | 7 | 1 | 3.022412
11143 | 7 | 1 | 3.023731
11144 | 7 | 1 | 3.02505
11145 | 7 | 1 | 3.026368
11146 | 7 | 1 | 3.027687
11147 | 7 | 1 | 3.029006
11148 | 7 | 1 | 3.030325
11149 | 7 | 1 | 3.033525
11150 | 0 | 0 | 0
11151 | 0 | 0 | 0
11152 | 0 | 0 | 0
11153 | 0 | 0 | 0
11154 | 0 | 0 | 0
11155 | 0 | 0 | 0
11156 | 0 | 0 | 0
11157 | 0 | 0 | 0
11158 | 0 | 0 | 0
11159 | 0 | 0 | 0
11160 | 0 | 0 | 0
11161 | 0 | 0 | 0
11162 | 0 | 0 | 0
11163 | 7 | 1 | 3.036725
11164 | 7 | 1 | 3.039925
11165 | 7 | 1 | 3.043125
11166 | 7 | 1 | 3.046325
11167 | 7 | 1 | 3.049525
11168 | 7 | 1 | 3.052725
11169 | 7 | 1 | 3.053287
11170 | 7 | 1 | 3.053849
11171 | 0 | 0 | 0
11172 | 0 | 0 | 0
11173 | 0 | 0 | 0
11174 | 0 | 0 | 0
11175 | 0 | 0 | 0
11176 | 0 | 0 | 0
11177 | 0 | 0 | 0
11178 | 0 | 0 | 0
11179 | 0 | 0 | 0
11180 | 0 | 0 | 0
11181 | 0 | 0 | 0
11182 | 0 | 0 | 0
11183 | 0 | 0 | 0
11184 | 7 | 1 | 3.05441
11185 | 7 | 1 | 3.054972
11186 | 7 | 1 | 3.055533
11187 | 7 | 1 | 3.056095
11188 | 7 | 1 | 3.056657
11189 | 7 | 1 | 3.057218
11190 | 7 | 1 | 3.05778
11191 | 7 | 1 | 3.058341
11192 | 0 | 0 | 0
11193 | 0 | 0 | 0
11194 | 0 | 0 | 0
11195 | 0 | 0 | 0
11196 | 0 | 0 | 0
11197 | 0 | 0 | 0
11198 | 0 | 0 | 0
11199 | 0 | 0 | 0
11200 | 0 | 0 | 0
11201 | 0 | 0 | 0
11202 | 0 | 0 | 0
11203 | 0 | 0 | 0
11204 | 0 | 0 | 0
11205 | 7 | 1 | 3.058903
11206 | 7 | 1 | 3.059465
11207 | 7 | 1 | 3.060026
11208 | 7 | 1 | 3.060588
11209 | 7 | 1 | 3.061149
11210 | 7 | 1 | 3.061711
11211 | 7 | 1 | 3.062272
11212 | 7 | 1 | 3.062834
11213 | 0 | 0 | 0
11214 | 0 | 0 | 0
11215 | 0 | 0 | 0
11216 | 0 | 0 | 0
11217 | 0 | 0 | 0
11218 | 0 | 0 | 0
11219 | 0 | 0 | 0
11220 | 0 | 0 | 0
11221 | 0 | 0 | 0
11222 | 0 | 0 | 0
11223 | 0 | 0 | 0
11224 | 0 | 0 | 0
11225 | 0 | 0 | 0
11226 | 7 | 1 | 3.063396
11227 | 7 | 1 | 3.063957
11228 | 7 | 1 | 3.064374
11229 | 7 | 1 | 3.06479
11230 | 7 | 1 | 3.065207
11231 | 7 | 1 | 3.065623
11232 | 7 | 1 | 3.06604
11233 | 7 | 1 | 3.066456
11234 | 0 | 0 | 0
11235 | 0 | 0 | 0
11236 | 0 | 0 | 0
11237 | 0 | 0 | 0
11238 | 0 | 0 | 0
11239 | 0 | 0 | 0
11240 | 0 | 0 | 0
11241 | 0 | 0 | 0
11242 | 0 | 0 | 0
11243 | 0 | 0 | 0
11244 | 0 | 0 | 0
11245 | 0 | 0 | 0
11246 | 0 | 0 | 0
11247 | 7 | 1 | 3.066873
11248 | 7 | 1 | 3.067289
11249 | 7 | 1 | 3.067705
11250 | 7 | 1 | 3.068122
11251 | 7 | 1 | 3.068538
11252 | 7 | 1 | 3.068955
11253 | 7 | 1 | 3.069371
11254 | 7 | 1 | 3.069788
11255 | 0 | 0 | 0
11256 | 0 | 0 | 0
11257 | 0 | 0 | 0
11258 | 0 | 0 | 0
11259 | 0 | 0 | 0
11260 | 0 | 0 | 0
11261 | 0 | 0 | 0
11262 | 0 | 0 | 0
11263 | 0 | 0 | 0
11264 | 0 | 0 | 0
11265 | 0 | 0 | 0
11266 | 0 | 0 | 0
11267 | 0 | 0 | 0
11268 | 7 | 1 | 3.070204
11269 | 7 | 1 | 3.070621
11270 | 7 | 1 | 3.071037
11271 | 7 | 1 | 3.071454
11272 | 7 | 1 | 3.07187
11273 | 7 | 1 | 3.072287
11274 | 7 | 1 | 3.072703
11275 | 7 | 1 | 3.07312
11276 | 0 | 0 | 0
11277 | 0 | 0 | 0
11278 | 0 | 0 | 0
11279 | 0 | 0 | 0
11280 | 0 | 0 | 0
11281 | 0 | 0 | 0
11282 | 0 | 0 | 0
11283 | 0 | 0 | 0
11284 | 0 | 0 | 0
11285 | 0 | 0 | 0
11286 | 0 | 0 | 0
11287 | 0 | 0 | 0
11288 | 0 | 0 | 0
11289 | 7 | 1 | 3.073536
11290 | 7 | 1 | 3.073952
11291 | 7 | 1 | 3.074369
11292 | 7 | 1 | 3.074785
11293 | 7 | 1 | 3.075202
11294 | 7 | 1 | 3.075204
11295 | 7 | 1 | 3.075206
11296 | 7 | 1 | 3.075207
11297 | 0 | 0 | 0
11298 | 0 | 0 | 0
11299 | 0 | 0 | 0
11300 | 0 | 0 | 0
11301 | 0 | 0 | 0
11302 | 0 | 0 | 0
11303 | 0 | 0 | 0
11304 | 0 | 0 | 0
11305 | 0 | 0 | 0
11306 | 0 | 0 | 0
11307 | 0 | 0 | 0
11308 | 0 | 0 | 0
11309 | 0 | 0 | 0
11310 | 7 | 1 | 3.075209
11311 | 7 | 1 | 3.075211
11312 | 7 | 1 | 3.075213
11313 | 7 | 1 | 3.075215
11314 | 7 | 1 | 3.075217
11315 | 7 | 1 | 3.075219
11316 | 7 | 1 | 3.07522
11317 | 7 | 1 | 3.075222
11318 | 0 | 0 | 0
11319 | 0 | 0 | 0
11320 | 0 | 0 | 0
11321 | 0 | 0 | 0
11322 | 0 | 0 | 0
11323 | 0 | 0 | 0
11324 | 0 | 0 | 0
11325 | 0 | 0 | 0
11326 | 0 | 0 | 0
11327 | 0 | 0 | 0
11328 | 0 | 0 | 0
11329 | 0 | 0 | 0
11330 | 0 | 0 | 0
11331 | 7 | 1 | 3.075224
11332 | 7 | 1 | 3.075226
11333 | 7 | 1 | 3.075228
11334 | 7 | 1 | 3.07523
11335 | 7 | 1 | 3.075232
11336 | 7 | 1 | 3.075233
11337 | 7 | 1 | 3.074436
11338 | 7 | 1 | 3.073638
11339 | 0 | 0 | 0
11340 | 0 | 0 | 0
11341 | 0 | 0 | 0
11342 | 0 | 0 | 0
11343 | 0 | 0 | 0
11344 | 0 | 0 | 0
11345 | 0 | 0 | 0
11346 | 0 | 0 | 0
11347 | 0 | 0 | 0
11348 | 0 | 0 | 0
11349 | 0 | 0 | 0
11350 | 0 | 0 | 0
11351 | 0 | 0 | 0
11352 | 7 | 1 | 3.07284
11353 | 7 | 1 | 3.072042
11354 | 7 | 1 | 3.071245
11355 | 7 | 1 | 3.070447
11356 | 7 | 1 | 3.069649
11357 | 7 | 1 | 3.068851
11358 | 7 | 1 | 3.068054
11359 | 7 | 1 | 3.067256
11360 | 0 | 0 | 0
11361 | 0 | 0 | 0
11362 | 0 | 0 | 0
11363 | 0 | 0 | 0
11364 | 0 | 0 | 0
11365 | 0 | 0 | 0
11366 | 0 | 0 | 0
11367 | 0 | 0 | 0
11368 | 0 | 0 | 0
11369 | 0 | 0 | 0
11370 | 0 | 0 | 0
11371 | 0 | 0 | 0
11372 | 0 | 0 | 0
11373 | 7 | 1 | 3.066458
11374 | 7 | 1 | 3.06566
11375 | 7 | 1 | 3.064862
11376 | 7 | 1 | 3.064065
11377 | 7 | 1 | 3.063507
11378 | 7 | 1 | 3.062949
11379 | 7 | 1 | 3.062391
11380 | 7 | 1 | 3.061834
11381 | 0 | 0 | 0
11382 | 0 | 0 | 0
11383 | 0 | 0 | 0
11384 | 0 | 0 | 0
11385 | 0 | 0 | 0
11386 | 0 | 0 | 0
11387 | 0 | 0 | 0
11388 | 0 | 0 | 0
11389 | 0 | 0 | 0
11390 | 0 | 0 | 0
11391 | 0 | 0 | 0
11392 | 0 | 0 | 0
11393 | 0 | 0 | 0
11394 | 7 | 1 | 3.061276
11395 | 7 | 1 | 3.060718
11396 | 7 | 1 | 3.06016
11397 | 7 | 1 | 3.059602
11398 | 7 | 1 | 3.059044
11399 | 7 | 1 | 3.058487
11400 | 7 | 1 | 3.057929
11401 | 7 | 1 | 3.057371
11402 | 0 | 0 | 0
11403 | 0 | 0 | 0
11404 | 0 | 0 | 0
11405 | 0 | 0 | 0
11406 | 0 | 0 | 0
11407 | 0 | 0 | 0
11408 | 0 | 0 | 0
11409 | 0 | 0 | 0
11410 | 0 | 0 | 0
11411 | 0 | 0 | 0
11412 | 0 | 0 | 0
11413 | 0 | 0 | 0
11414 | 0 | 0 | 0
11415 | 7 | 1 | 3.056813
11416 | 7 | 1 | 3.056255
11417 | 7 | 1 | 3.055698
11418 | 7 | 1 | 3.05514
11419 | 7 | 1 | 3.054582
11420 | 7 | 1 | 3.054024
11421 | 7 | 1 | 3.053466
11422 | 7 | 1 | 3.052909
11423 | 0 | 0 | 0
11424 | 0 | 0 | 0
11425 | 0 | 0 | 0
11426 | 0 | 0 | 0
11427 | 0 | 0 | 0
11428 | 0 | 0 | 0
11429 | 0 | 0 | 0
11430 | 0 | 0 | 0
11431 | 0 | 0 | 0
11432 | 0 | 0 | 0
11433 | 0 | 0 | 0
11434 | 0 | 0 | 0
11435 | 0 | 0 | 0
11436 | 7 | 1 | 3.051311
11437 | 7 | 1 | 3.049714
11438 | 7 | 1 | 3.048117
11439 | 7 | 1 | 3.046519
11440 | 7 | 1 | 3.044922
11441 | 7 | 1 | 3.043325
11442 | 7 | 1 | 3.041727
11443 | 7 | 1 | 3.041729
11444 | 0 | 0 | 0
11445 | 0 | 0 | 0
11446 | 0 | 0 | 0
11447 | 0 | 0 | 0
11448 | 0 | 0 | 0
11449 | 0 | 0 | 0
11450 | 0 | 0 | 0
11451 | 0 | 0 | 0
11452 | 0 | 0 | 0
11453 | 0 | 0 | 0
11454 | 0 | 0 | 0
11455 | 0 | 0 | 0
11456 | 0 | 0 | 0
11457 | 7 | 1 | 3.041731
11458 | 7 | 1 | 3.041733
11459 | 7 | 1 | 3.041735
11460 | 7 | 1 | 3.041737
11461 | 7 | 1 | 3.041739
11462 | 7 | 1 | 3.041741
11463 | 7 | 1 | 3.041742
11464 | 7 | 1 | 3.041744
11465 | 0 | 0 | 0
11466 | 0 | 0 | 0
11467 | 0 | 0 | 0
11468 | 0 | 0 | 0
11469 | 0 | 0 | 0
11470 | 0 | 0 | 0
11471 | 0 | 0 | 0
11472 | 0 | 0 | 0
11473 | 0 | 0 | 0
11474 | 0 | 0 | 0
11475 | 0 | 0 | 0
11476 | 0 | 0 | 0
11477 | 0 | 0 | 0
11478 | 7 | 1 | 3.041746
11479 | 7 | 1 | 3.04109
11480 | 7 | 1 | 3.040433
11481 | 7 | 1 | 3.039776
11482 | 7 | 1 | 3.03912
11483 | 7 | 1 | 3.038463
11484 | 7 | 1 | 3.037807
11485 | 7 | 1 | 3.03715
11486 | 0 | 0 | 0
11487 | 0 | 0 | 0
11488 | 0 | 0 | 0
11489 | 0 | 0 | 0
11490 | 0 | 0 | 0
11491 | 0 | 0 | 0
11492 | 0 | 0 | 0
11493 | 0 | 0 | 0
11494 | 0 | 0 | 0
11495 | 0 | 0 | 0
11496 | 0 | 0 | 0
11497 | 0 | 0 | 0
11498 | 0 | 0 | 0
11499 | 7 | 1 | 3.036493
11500 | 7 | 1 | 3.035837
11501 | 7 | 1 | 3.03518
11502 | 7 | 1 | 3.034524
11503 | 7 | 1 | 3.033867
11504 | 7 | 1 | 3.03321
11505 | 7 | 1 | 3.032554
11506 | 7 | 1 | 3.031897
11507 | 0 | 0 | 0
11508 | 0 | 0 | 0
11509 | 0 | 0 | 0
11510 | 0 | 0 | 0
11511 | 0 | 0 | 0
11512 | 0 | 0 | 0
11513 | 0 | 0 | 0
11514 | 0 | 0 | 0
11515 | 0 | 0 | 0
11516 | 0 | 0 | 0
11517 | 0 | 0 | 0
11518 | 0 | 0 | 0
11519 | 0 | 0 | 0
11520 | 7 | 1 | 3.03124
11521 | 7 | 1 | 3.030584
11522 | 7 | 1 | 3.030586
11523 | 7 | 1 | 3.030588
11524 | 7 | 1 | 3.03059
11525 | 7 | 1 | 3.030591
11526 | 7 | 1 | 3.030593
11527 | 7 | 1 | 3.030595
11528 | 0 | 0 | 0
11529 | 0 | 0 | 0
11530 | 0 | 0 | 0
11531 | 0 | 0 | 0
11532 | 0 | 0 | 0
11533 | 0 | 0 | 0
11534 | 0 | 0 | 0
11535 | 0 | 0 | 0
11536 | 0 | 0 | 0
11537 | 0 | 0 | 0
11538 | 0 | 0 | 0
11539 | 0 | 0 | 0
11540 | 0 | 0 | 0
11541 | 7 | 1 | 3.030597
11542 | 7 | 1 | 3.030599
11543 | 7 | 1 | 3.030601
11544 | 7 | 1 | 3.030603
11545 | 7 | 1 | 3.030605
11546 | 7 | 1 | 3.030607
11547 | 7 | 1 | 3.030609
11548 | 7 | 1 | 3.03061
11549 | 0 | 0 | 0
11550 | 0 | 0 | 0
11551 | 0 | 0 | 0
11552 | 0 | 0 | 0
11553 | 0 | 0 | 0
11554 | 0 | 0 | 0
11555 | 0 | 0 | 0
11556 | 0 | 0 | 0
11557 | 0 | 0 | 0
11558 | 0 | 0 | 0
11559 | 0 | 0 | 0
11560 | 0 | 0 | 0
11561 | 0 | 0 | 0
11562 | 7 | 1 | 3.030612
11563 | 7 | 1 | 3.030614
11564 | 7 | 1 | 3.030616
11565 | 7 | 1 | 3.030618
11566 | 7 | 1 | 3.03062
11567 | 7 | 1 | 3.030622
11568 | 7 | 1 | 3.030624
11569 | 7 | 1 | 3.030626
11570 | 0 | 0 | 0
11571 | 0 | 0 | 0
11572 | 0 | 0 | 0
11573 | 0 | 0 | 0
11574 | 0 | 0 | 0
11575 | 0 | 0 | 0
11576 | 0 | 0 | 0
11577 | 0 | 0 | 0
11578 | 0 | 0 | 0
11579 | 0 | 0 | 0
11580 | 0 | 0 | 0
11581 | 0 | 0 | 0
11582 | 0 | 0 | 0
11583 | 7 | 1 | 3.030627
11584 | 7 | 1 | 3.030629
11585 | 7 | 1 | 3.030631
11586 | 7 | 1 | 3.030633
11587 | 7 | 1 | 3.030635
11588 | 7 | 1 | 3.030637
11589 | 7 | 1 | 3.030639
11590 | 7 | 1 | 3.030641
11591 | 0 | 0 | 0
11592 | 0 | 0 | 0
11593 | 0 | 0 | 0
11594 | 0 | 0 | 0
11595 | 0 | 0 | 0
11596 | 0 | 0 | 0
11597 | 0 | 0 | 0
11598 | 0 | 0 | 0
11599 | 0 | 0 | 0
11600 | 0 | 0 | 0
11601 | 0 | 0 | 0
11602 | 0 | 0 | 0
11603 | 0 | 0 | 0
11604 | 7 | 1 | 3.032618
11605 | 7 | 1 | 3.034595
11606 | 7 | 1 | 3.036573
11607 | 7 | 1 | 3.03855
11608 | 7 | 1 | 3.040527
11609 | 7 | 1 | 3.042504
11610 | 7 | 1 | 3.044482
11611 | 7 | 1 | 3.046459
11612 | 0 | 0 | 0
11613 | 0 | 0 | 0
11614 | 0 | 0 | 0
11615 | 0 | 0 | 0
11616 | 0 | 0 | 0
11617 | 0 | 0 | 0
11618 | 0 | 0 | 0
11619 | 0 | 0 | 0
11620 | 0 | 0 | 0
11621 | 0 | 0 | 0
11622 | 0 | 0 | 0
11623 | 0 | 0 | 0
11624 | 0 | 0 | 0
11625 | 7 | 1 | 3.048436
11626 | 7 | 1 | 3.050413
11627 | 7 | 1 | 3.052391
11628 | 7 | 1 | 3.054368
11629 | 7 | 1 | 3.056345
11630 | 7 | 1 | 3.058323
11631 | 7 | 1 | 3.0603
11632 | 7 | 1 | 3.062277
11633 | 0 | 0 | 0
11634 | 0 | 0 | 0
11635 | 0 | 0 | 0
11636 | 0 | 0 | 0
11637 | 0 | 0 | 0
11638 | 0 | 0 | 0
11639 | 0 | 0 | 0
11640 | 0 | 0 | 0
11641 | 0 | 0 | 0
11642 | 0 | 0 | 0
11643 | 0 | 0 | 0
11644 | 0 | 0 | 0
11645 | 0 | 0 | 0
11646 | 7 | 1 | 3.064254
11647 | 7 | 1 | 3.064915
11648 | 7 | 1 | 3.065575
11649 | 7 | 1 | 3.066235
11650 | 7 | 1 | 3.066896
11651 | 7 | 1 | 3.067556
11652 | 7 | 1 | 3.068216
11653 | 7 | 1 | 3.068877
11654 | 0 | 0 | 0
11655 | 0 | 0 | 0
11656 | 0 | 0 | 0
11657 | 0 | 0 | 0
11658 | 0 | 0 | 0
11659 | 0 | 0 | 0
11660 | 0 | 0 | 0
11661 | 0 | 0 | 0
11662 | 0 | 0 | 0
11663 | 0 | 0 | 0
11664 | 0 | 0 | 0
11665 | 0 | 0 | 0
11666 | 0 | 0 | 0
11667 | 7 | 1 | 3.069537
11668 | 7 | 1 | 3.070197
11669 | 7 | 1 | 3.070858
11670 | 7 | 1 | 3.071518
11671 | 7 | 1 | 3.072178
11672 | 7 | 1 | 3.072839
11673 | 7 | 1 | 3.073499
11674 | 7 | 1 | 3.074159
11675 | 0 | 0 | 0
11676 | 0 | 0 | 0
11677 | 0 | 0 | 0
11678 | 0 | 0 | 0
11679 | 0 | 0 | 0
11680 | 0 | 0 | 0
11681 | 0 | 0 | 0
11682 | 0 | 0 | 0
11683 | 0 | 0 | 0
11684 | 0 | 0 | 0
11685 | 0 | 0 | 0
11686 | 0 | 0 | 0
11687 | 0 | 0 | 0
11688 | 7 | 1 | 3.07482
11689 | 7 | 1 | 3.07548
11690 | 7 | 1 | 3.075482
11691 | 7 | 1 | 3.075484
11692 | 7 | 1 | 3.075485
11693 | 7 | 1 | 3.075487
11694 | 7 | 1 | 3.075489
11695 | 7 | 1 | 3.075491
11696 | 0 | 0 | 0
11697 | 0 | 0 | 0
11698 | 0 | 0 | 0
11699 | 0 | 0 | 0
11700 | 0 | 0 | 0
11701 | 0 | 0 | 0
11702 | 0 | 0 | 0
11703 | 0 | 0 | 0
11704 | 0 | 0 | 0
11705 | 0 | 0 | 0
11706 | 0 | 0 | 0
11707 | 0 | 0 | 0
11708 | 0 | 0 | 0
11709 | 7 | 1 | 3.075493
11710 | 7 | 1 | 3.075495
11711 | 7 | 1 | 3.075497
11712 | 7 | 1 | 3.075498
11713 | 7 | 1 | 3.0755
11714 | 7 | 1 | 3.075502
11715 | 7 | 1 | 3.075504
11716 | 7 | 1 | 3.075506
11717 | 0 | 0 | 0
11718 | 0 | 0 | 0
11719 | 0 | 0 | 0
11720 | 0 | 0 | 0
11721 | 0 | 0 | 0
11722 | 0 | 0 | 0
11723 | 0 | 0 | 0
11724 | 0 | 0 | 0
11725 | 0 | 0 | 0
11726 | 0 | 0 | 0
11727 | 0 | 0 | 0
11728 | 0 | 0 | 0
11729 | 0 | 0 | 0
11730 | 7 | 1 | 3.075508
11731 | 7 | 1 | 3.075509
11732 | 7 | 1 | 3.075511
11733 | 7 | 1 | 3.075513
11734 | 7 | 1 | 3.075515
11735 | 7 | 1 | 3.075517
11736 | 7 | 1 | 3.075519
11737 | 7 | 1 | 3.075521
11738 | 0 | 0 | 0
11739 | 0 | 0 | 0
11740 | 0 | 0 | 0
11741 | 0 | 0 | 0
11742 | 0 | 0 | 0
11743 | 0 | 0 | 0
11744 | 0 | 0 | 0
11745 | 0 | 0 | 0
11746 | 0 | 0 | 0
11747 | 0 | 0 | 0
11748 | 0 | 0 | 0
11749 | 0 | 0 | 0
11750 | 0 | 0 | 0
11751 | 7 | 1 | 3.075522
11752 | 7 | 1 | 3.075524
11753 | 7 | 1 | 3.075941
11754 | 7 | 1 | 3.076357
11755 | 7 | 1 | 3.076774
11756 | 7 | 1 | 3.07719
11757 | 7 | 1 | 3.077607
11758 | 7 | 1 | 3.078023
11759 | 0 | 0 | 0
11760 | 0 | 0 | 0
11761 | 0 | 0 | 0
11762 | 0 | 0 | 0
11763 | 0 | 0 | 0
11764 | 0 | 0 | 0
11765 | 0 | 0 | 0
11766 | 0 | 0 | 0
11767 | 0 | 0 | 0
11768 | 0 | 0 | 0
11769 | 0 | 0 | 0
11770 | 0 | 0 | 0
11771 | 0 | 0 | 0
11772 | 7 | 1 | 3.078439
11773 | 7 | 1 | 3.078856
11774 | 7 | 1 | 3.079272
11775 | 7 | 1 | 3.079689
11776 | 7 | 1 | 3.080105
11777 | 7 | 1 | 3.080522
11778 | 7 | 1 | 3.080938
11779 | 7 | 1 | 3.081355
11780 | 0 | 0 | 0
11781 | 0 | 0 | 0
11782 | 0 | 0 | 0
11783 | 0 | 0 | 0
11784 | 0 | 0 | 0
11785 | 0 | 0 | 0
11786 | 0 | 0 | 0
11787 | 0 | 0 | 0
11788 | 0 | 0 | 0
11789 | 0 | 0 | 0
11790 | 0 | 0 | 0
11791 | 0 | 0 | 0
11792 | 0 | 0 | 0
11793 | 7 | 1 | 3.081771
11794 | 7 | 1 | 3.082188
11795 | 7 | 1 | 3.082604
11796 | 7 | 1 | 3.083021
11797 | 7 | 1 | 3.083437
11798 | 7 | 1 | 3.083854
11799 | 7 | 1 | 3.08427
11800 | 7 | 1 | 3.084686
11801 | 0 | 0 | 0
11802 | 0 | 0 | 0
11803 | 0 | 0 | 0
11804 | 0 | 0 | 0
11805 | 0 | 0 | 0
11806 | 0 | 0 | 0
11807 | 0 | 0 | 0
11808 | 0 | 0 | 0
11809 | 0 | 0 | 0
11810 | 0 | 0 | 0
11811 | 0 | 0 | 0
11812 | 0 | 0 | 0
11813 | 0 | 0 | 0
11814 | 7 | 1 | 3.085103
11815 | 7 | 1 | 3.085519
11816 | 7 | 1 | 3.085936
11817 | 7 | 1 | 3.086352
11818 | 7 | 1 | 3.086769
11819 | 7 | 1 | 3.08789
11820 | 7 | 1 | 3.089011
11821 | 7 | 1 | 3.090133
11822 | 0 | 0 | 0
11823 | 0 | 0 | 0
11824 | 0 | 0 | 0
11825 | 0 | 0 | 0
11826 | 0 | 0 | 0
11827 | 0 | 0 | 0
11828 | 0 | 0 | 0
11829 | 0 | 0 | 0
11830 | 0 | 0 | 0
11831 | 0 | 0 | 0
11832 | 0 | 0 | 0
11833 | 0 | 0 | 0
11834 | 0 | 0 | 0
11835 | 7 | 1 | 3.091254
11836 | 7 | 1 | 3.092375
11837 | 7 | 1 | 3.093497
11838 | 7 | 1 | 3.094618
11839 | 7 | 1 | 3.095739
11840 | 7 | 1 | 3.09686
11841 | 7 | 1 | 3.097982
11842 | 7 | 1 | 3.101182
11843 | 0 | 0 | 0
11844 | 0 | 0 | 0
11845 | 0 | 0 | 0
11846 | 0 | 0 | 0
11847 | 0 | 0 | 0
11848 | 0 | 0 | 0
11849 | 0 | 0 | 0
11850 | 0 | 0 | 0
11851 | 0 | 0 | 0
11852 | 0 | 0 | 0
11853 | 0 | 0 | 0
11854 | 0 | 0 | 0
11855 | 0 | 0 | 0
11856 | 7 | 1 | 3.104382
11857 | 7 | 1 | 3.107582
11858 | 7 | 1 | 3.110782
11859 | 7 | 1 | 3.113982
11860 | 7 | 1 | 3.117182
11861 | 7 | 1 | 3.120382
11862 | 7 | 1 | 3.123582
11863 | 7 | 1 | 3.126783
11864 | 0 | 0 | 0
11865 | 0 | 0 | 0
11866 | 0 | 0 | 0
11867 | 0 | 0 | 0
11868 | 0 | 0 | 0
11869 | 0 | 0 | 0
11870 | 0 | 0 | 0
11871 | 0 | 0 | 0
11872 | 0 | 0 | 0
11873 | 0 | 0 | 0
11874 | 0 | 0 | 0
11875 | 0 | 0 | 0
11876 | 0 | 0 | 0
11877 | 7 | 1 | 3.129983
11878 | 7 | 1 | 3.133183
11879 | 7 | 1 | 3.136383
11880 | 7 | 1 | 3.139583
11881 | 7 | 1 | 3.142783
11882 | 7 | 1 | 3.143345
11883 | 7 | 1 | 3.143906
11884 | 7 | 1 | 3.144468
11885 | 0 | 0 | 0
11886 | 0 | 0 | 0
11887 | 0 | 0 | 0
11888 | 0 | 0 | 0
11889 | 0 | 0 | 0
11890 | 0 | 0 | 0
11891 | 0 | 0 | 0
11892 | 0 | 0 | 0
11893 | 0 | 0 | 0
11894 | 0 | 0 | 0
11895 | 0 | 0 | 0
11896 | 0 | 0 | 0
11897 | 0 | 0 | 0
11898 | 7 | 1 | 3.145029
11899 | 7 | 1 | 3.145591
11900 | 7 | 1 | 3.146153
11901 | 7 | 1 | 3.146714
11902 | 7 | 1 | 3.147276
11903 | 7 | 1 | 3.147837
11904 | 7 | 1 | 3.148399
11905 | 7 | 1 | 3.148961
11906 | 0 | 0 | 0
11907 | 0 | 0 | 0
11908 | 0 | 0 | 0
11909 | 0 | 0 | 0
11910 | 0 | 0 | 0
11911 | 0 | 0 | 0
11912 | 0 | 0 | 0
11913 | 0 | 0 | 0
11914 | 0 | 0 | 0
11915 | 0 | 0 | 0
11916 | 0 | 0 | 0
11917 | 0 | 0 | 0
11918 | 0 | 0 | 0
11919 | 7 | 1 | 3.149522
11920 | 7 | 1 | 3.150084
11921 | 7 | 1 | 3.150645
11922 | 7 | 1 | 3.151207
11923 | 7 | 1 | 3.151769
11924 | 7 | 1 | 3.15233
11925 | 7 | 1 | 3.152892
11926 | 7 | 1 | 3.153453
11927 | 0 | 0 | 0
11928 | 0 | 0 | 0
11929 | 0 | 0 | 0
11930 | 0 | 0 | 0
11931 | 0 | 0 | 0
11932 | 0 | 0 | 0
11933 | 0 | 0 | 0
11934 | 0 | 0 | 0
11935 | 0 | 0 | 0
11936 | 0 | 0 | 0
11937 | 0 | 0 | 0
11938 | 0 | 0 | 0
11939 | 0 | 0 | 0
11940 | 7 | 1 | 3.154015
11941 | 7 | 1 | 3.154846
11942 | 7 | 1 | 3.155677
11943 | 7 | 1 | 3.156508
11944 | 7 | 1 | 3.157339
11945 | 7 | 1 | 3.15817
11946 | 7 | 1 | 3.159001
11947 | 7 | 1 | 3.159832
11948 | 0 | 0 | 0
11949 | 0 | 0 | 0
11950 | 0 | 0 | 0
11951 | 0 | 0 | 0
11952 | 0 | 0 | 0
11953 | 0 | 0 | 0
11954 | 0 | 0 | 0
11955 | 0 | 0 | 0
11956 | 0 | 0 | 0
11957 | 0 | 0 | 0
11958 | 0 | 0 | 0
11959 | 0 | 0 | 0
11960 | 0 | 0 | 0
11961 | 7 | 1 | 3.160663
11962 | 7 | 1 | 3.161494
11963 | 7 | 1 | 3.162326
11964 | 7 | 1 | 3.163157
11965 | 7 | 1 | 3.163988
11966 | 7 | 1 | 3.164819
11967 | 7 | 1 | 3.16565
11968 | 7 | 1 | 3.166481
11969 | 0 | 0 | 0
11970 | 0 | 0 | 0
11971 | 0 | 0 | 0
11972 | 0 | 0 | 0
11973 | 0 | 0 | 0
11974 | 0 | 0 | 0
11975 | 0 | 0 | 0
11976 | 0 | 0 | 0
11977 | 0 | 0 | 0
11978 | 0 | 0 | 0
11979 | 0 | 0 | 0
11980 | 0 | 0 | 0
11981 | 0 | 0 | 0
11982 | 7 | 1 | 3.167312
11983 | 7 | 1 | 3.168143
11984 | 7 | 1 | 3.168974
11985 | 7 | 1 | 3.169805
11986 | 7 | 1 | 3.170636
11987 | 7 | 1 | 3.171467
11988 | 7 | 1 | 3.172298
11989 | 7 | 1 | 3.173129
11990 | 0 | 0 | 0
11991 | 0 | 0 | 0
11992 | 0 | 0 | 0
11993 | 0 | 0 | 0
11994 | 0 | 0 | 0
11995 | 0 | 0 | 0
11996 | 0 | 0 | 0
11997 | 0 | 0 | 0
11998 | 0 | 0 | 0
11999 | 0 | 0 | 0
12000 | 0 | 0 | 0
12001 | 0 | 0 | 0
12002 | 0 | 0 | 0
12003 | 7 | 1 | 3.17396
12004 | 7 | 1 | 3.174791
12005 | 7 | 1 | 3.175622
12006 | 7 | 1 | 3.176453
12007 | 7 | 1 | 3.177575
12008 | 7 | 1 | 3.178696
12009 | 7 | 1 | 3.179817
12010 | 7 | 1 | 3.180939
12011 | 0 | 0 | 0
12012 | 0 | 0 | 0
12013 | 0 | 0 | 0
12014 | 0 | 0 | 0
12015 | 0 | 0 | 0
12016 | 0 | 0 | 0
12017 | 0 | 0 | 0
12018 | 0 | 0 | 0
12019 | 0 | 0 | 0
12020 | 0 | 0 | 0
12021 | 0 | 0 | 0
12022 | 0 | 0 | 0
12023 | 0 | 0 | 0
12024 | 7 | 1 | 3.18206
12025 | 7 | 1 | 3.183181
12026 | 7 | 1 | 3.184303
12027 | 7 | 1 | 3.185424
12028 | 7 | 1 | 3.186545
12029 | 7 | 1 | 3.187666
12030 | 7 | 1 | 3.189327
12031 | 7 | 1 | 3.190987
12032 | 0 | 0 | 0
12033 | 0 | 0 | 0
12034 | 0 | 0 | 0
12035 | 0 | 0 | 0
12036 | 0 | 0 | 0
12037 | 0 | 0 | 0
12038 | 0 | 0 | 0
12039 | 0 | 0 | 0
12040 | 0 | 0 | 0
12041 | 0 | 0 | 0
12042 | 0 | 0 | 0
12043 | 0 | 0 | 0
12044 | 0 | 0 | 0
12045 | 7 | 1 | 3.192647
12046 | 7 | 1 | 3.194307
12047 | 7 | 1 | 3.195968
12048 | 7 | 1 | 3.197628
12049 | 7 | 1 | 3.199288
12050 | 7 | 1 | 3.200948
12051 | 7 | 1 | 3.202609
12052 | 7 | 1 | 3.204269
12053 | 0 | 0 | 0
12054 | 0 | 0 | 0
12055 | 0 | 0 | 0
12056 | 0 | 0 | 0
12057 | 0 | 0 | 0
12058 | 0 | 0 | 0
12059 | 0 | 0 | 0
12060 | 0 | 0 | 0
12061 | 0 | 0 | 0
12062 | 0 | 0 | 0
12063 | 0 | 0 | 0
12064 | 0 | 0 | 0
12065 | 0 | 0 | 0
12066 | 7 | 1 | 3.205929
12067 | 7 | 1 | 3.207589
12068 | 7 | 1 | 3.20925
12069 | 7 | 1 | 3.21091
12070 | 7 | 1 | 3.21257
12071 | 7 | 1 | 3.21423
12072 | 7 | 1 | 3.215891
12073 | 7 | 1 | 3.217551
12074 | 0 | 0 | 0
12075 | 0 | 0 | 0
12076 | 0 | 0 | 0
12077 | 0 | 0 | 0
12078 | 0 | 0 | 0
12079 | 0 | 0 | 0
12080 | 0 | 0 | 0
12081 | 0 | 0 | 0
12082 | 0 | 0 | 0
12083 | 0 | 0 | 0
12084 | 0 | 0 | 0
12085 | 0 | 0 | 0
12086 | 0 | 0 | 0
12087 | 7 | 1 | 3.219211
12088 | 7 | 1 | 3.220871
12089 | 7 | 1 | 3.222532
12090 | 7 | 1 | 3.224192
12091 | 7 | 1 | 3.225852
12092 | 7 | 1 | 3.227512
12093 | 7 | 1 | 3.229173
12094 | 7 | 1 | 3.230833
12095 | 0 | 0 | 0
12096 | 0 | 0 | 0
12097 | 0 | 0 | 0
12098 | 0 | 0 | 0
12099 | 0 | 0 | 0
12100 | 0 | 0 | 0
12101 | 0 | 0 | 0
12102 | 0 | 0 | 0
12103 | 0 | 0 | 0
12104 | 0 | 0 | 0
12105 | 0 | 0 | 0
12106 | 0 | 0 | 0
12107 | 0 | 0 | 0
12108 | 7 | 1 | 3.232493
12109 | 7 | 1 | 3.233561
12110 | 7 | 1 | 3.234629
12111 | 7 | 1 | 3.235697
12112 | 7 | 1 | 3.236765
12113 | 7 | 1 | 3.237833
12114 | 7 | 1 | 3.2389
12115 | 7 | 1 | 3.239968
12116 | 0 | 0 | 0
12117 | 0 | 0 | 0
12118 | 0 | 0 | 0
12119 | 0 | 0 | 0
12120 | 0 | 0 | 0
12121 | 0 | 0 | 0
12122 | 0 | 0 | 0
12123 | 0 | 0 | 0
12124 | 0 | 0 | 0
12125 | 0 | 0 | 0
12126 | 0 | 0 | 0
12127 | 0 | 0 | 0
12128 | 0 | 0 | 0
12129 | 7 | 1 | 3.241036
12130 | 7 | 1 | 3.242104
12131 | 7 | 1 | 3.243172
12132 | 7 | 1 | 3.24424
12133 | 7 | 1 | 3.245308
12134 | 7 | 1 | 3.246376
12135 | 7 | 1 | 3.247444
12136 | 7 | 1 | 3.248512
12137 | 0 | 0 | 0
12138 | 0 | 0 | 0
12139 | 0 | 0 | 0
12140 | 0 | 0 | 0
12141 | 0 | 0 | 0
12142 | 0 | 0 | 0
12143 | 0 | 0 | 0
12144 | 0 | 0 | 0
12145 | 0 | 0 | 0
12146 | 0 | 0 | 0
12147 | 0 | 0 | 0
12148 | 0 | 0 | 0
12149 | 0 | 0 | 0
12150 | 7 | 1 | 3.249579
12151 | 7 | 1 | 3.250647
12152 | 7 | 1 | 3.251715
12153 | 7 | 1 | 3.252783
12154 | 7 | 1 | 3.253851
12155 | 7 | 1 | 3.254919
12156 | 7 | 1 | 3.256643
12157 | 7 | 1 | 3.258367
12158 | 0 | 0 | 0
12159 | 0 | 0 | 0
12160 | 0 | 0 | 0
12161 | 0 | 0 | 0
12162 | 0 | 0 | 0
12163 | 0 | 0 | 0
12164 | 0 | 0 | 0
12165 | 0 | 0 | 0
12166 | 0 | 0 | 0
12167 | 0 | 0 | 0
12168 | 0 | 0 | 0
12169 | 0 | 0 | 0
12170 | 0 | 0 | 0
12171 | 7 | 1 | 3.260091
12172 | 7 | 1 | 3.261815
12173 | 7 | 1 | 3.263539
12174 | 7 | 1 | 3.265264
12175 | 7 | 1 | 3.266988
12176 | 7 | 1 | 3.268712
12177 | 7 | 1 | 3.270436
12178 | 7 | 1 | 3.27216
12179 | 0 | 0 | 0
12180 | 0 | 0 | 0
12181 | 0 | 0 | 0
12182 | 0 | 0 | 0
12183 | 0 | 0 | 0
12184 | 0 | 0 | 0
12185 | 0 | 0 | 0
12186 | 0 | 0 | 0
12187 | 0 | 0 | 0
12188 | 0 | 0 | 0
12189 | 0 | 0 | 0
12190 | 0 | 0 | 0
12191 | 0 | 0 | 0
12192 | 7 | 1 | 3.273884
12193 | 7 | 1 | 3.275608
12194 | 7 | 1 | 3.277332
12195 | 7 | 1 | 3.278134
12196 | 7 | 1 | 3.278935
12197 | 7 | 1 | 3.279736
12198 | 7 | 1 | 3.280538
12199 | 7 | 1 | 3.281339
12200 | 0 | 0 | 0
12201 | 0 | 0 | 0
12202 | 0 | 0 | 0
12203 | 0 | 0 | 0
12204 | 0 | 0 | 0
12205 | 0 | 0 | 0
12206 | 0 | 0 | 0
12207 | 0 | 0 | 0
12208 | 0 | 0 | 0
12209 | 0 | 0 | 0
12210 | 0 | 0 | 0
12211 | 0 | 0 | 0
12212 | 0 | 0 | 0
12213 | 7 | 1 | 3.28214
12214 | 7 | 1 | 3.282942
12215 | 7 | 1 | 3.283743
12216 | 7 | 1 | 3.284545
12217 | 7 | 1 | 3.285346
12218 | 7 | 1 | 3.286147
12219 | 7 | 1 | 3.286949
12220 | 7 | 1 | 3.28775
12221 | 0 | 0 | 0
12222 | 0 | 0 | 0
12223 | 0 | 0 | 0
12224 | 0 | 0 | 0
12225 | 0 | 0 | 0
12226 | 0 | 0 | 0
12227 | 0 | 0 | 0
12228 | 0 | 0 | 0
12229 | 0 | 0 | 0
12230 | 0 | 0 | 0
12231 | 0 | 0 | 0
12232 | 0 | 0 | 0
12233 | 0 | 0 | 0
12234 | 7 | 1 | 3.288551
12235 | 7 | 1 | 3.28987
12236 | 7 | 1 | 3.291189
12237 | 7 | 1 | 3.292508
12238 | 7 | 1 | 3.293827
12239 | 7 | 1 | 3.295145
12240 | 7 | 1 | 3.296464
12241 | 7 | 1 | 3.297783
12242 | 0 | 0 | 0
12243 | 0 | 0 | 0
12244 | 0 | 0 | 0
12245 | 0 | 0 | 0
12246 | 0 | 0 | 0
12247 | 0 | 0 | 0
12248 | 0 | 0 | 0
12249 | 0 | 0 | 0
12250 | 0 | 0 | 0
12251 | 0 | 0 | 0
12252 | 0 | 0 | 0
12253 | 0 | 0 | 0
12254 | 0 | 0 | 0
12255 | 7 | 1 | 3.299102
12256 | 7 | 1 | 3.300421
12257 | 7 | 1 | 3.301739
12258 | 7 | 1 | 3.303058
12259 | 7 | 1 | 3.304377
12260 | 7 | 1 | 3.305696
12261 | 7 | 1 | 3.307015
12262 | 7 | 1 | 3.308333
12263 | 0 | 0 | 0
12264 | 0 | 0 | 0
12265 | 0 | 0 | 0
12266 | 0 | 0 | 0
12267 | 0 | 0 | 0
12268 | 0 | 0 | 0
12269 | 0 | 0 | 0
12270 | 0 | 0 | 0
12271 | 0 | 0 | 0
12272 | 0 | 0 | 0
12273 | 0 | 0 | 0
12274 | 0 | 0 | 0
12275 | 0 | 0 | 0
12276 | 7 | 1 | 3.309652
12277 | 7 | 1 | 3.310971
12278 | 7 | 1 | 3.313072
12279 | 7 | 1 | 3.315173
12280 | 7 | 1 | 3.317274
12281 | 7 | 1 | 3.319374
12282 | 7 | 1 | 3.321475
12283 | 7 | 1 | 3.323576
12284 | 0 | 0 | 0
12285 | 0 | 0 | 0
12286 | 0 | 0 | 0
12287 | 0 | 0 | 0
12288 | 0 | 0 | 0
12289 | 0 | 0 | 0
12290 | 0 | 0 | 0
12291 | 0 | 0 | 0
12292 | 0 | 0 | 0
12293 | 0 | 0 | 0
12294 | 0 | 0 | 0
12295 | 0 | 0 | 0
12296 | 0 | 0 | 0
12297 | 7 | 1 | 3.325677
12298 | 7 | 1 | 3.327778
12299 | 7 | 1 | 3.329879
12300 | 7 | 1 | 3.33198
12301 | 7 | 1 | 3.33408
12302 | 7 | 1 | 3.336181
12303 | 7 | 1 | 3.338282
12304 | 7 | 1 | 3.340383
12305 | 0 | 0 | 0
12306 | 0 | 0 | 0
12307 | 0 | 0 | 0
12308 | 0 | 0 | 0
12309 | 0 | 0 | 0
12310 | 0 | 0 | 0
12311 | 0 | 0 | 0
12312 | 0 | 0 | 0
12313 | 0 | 0 | 0
12314 | 0 | 0 | 0
12315 | 0 | 0 | 0
12316 | 0 | 0 | 0
12317 | 0 | 0 | 0
12318 | 7 | 1 | 3.342484
12319 | 7 | 1 | 3.344585
12320 | 7 | 1 | 3.347785
12321 | 7 | 1 | 3.350985
12322 | 7 | 1 | 3.354185
12323 | 7 | 1 | 3.357385
12324 | 7 | 1 | 3.360585
12325 | 7 | 1 | 3.363785
12326 | 0 | 0 | 0
12327 | 0 | 0 | 0
12328 | 0 | 0 | 0
12329 | 0 | 0 | 0
12330 | 0 | 0 | 0
12331 | 0 | 0 | 0
12332 | 0 | 0 | 0
12333 | 0 | 0 | 0
12334 | 0 | 0 | 0
12335 | 0 | 0 | 0
12336 | 0 | 0 | 0
12337 | 0 | 0 | 0
12338 | 0 | 0 | 0
12339 | 7 | 1 | 3.366985
12340 | 7 | 1 | 3.370185
12341 | 7 | 1 | 3.373386
12342 | 7 | 1 | 3.376586
12343 | 7 | 1 | 3.379786
12344 | 7 | 1 | 3.382986
12345 | 7 | 1 | 3.386186
12346 | 7 | 1 | 3.389386
12347 | 0 | 0 | 0
12348 | 0 | 0 | 0
12349 | 0 | 0 | 0
12350 | 0 | 0 | 0
12351 | 0 | 0 | 0
12352 | 0 | 0 | 0
12353 | 0 | 0 | 0
12354 | 0 | 0 | 0
12355 | 0 | 0 | 0
12356 | 0 | 0 | 0
12357 | 0 | 0 | 0
12358 | 0 | 0 | 0
12359 | 0 | 0 | 0
12360 | 7 | 1 | 3.388828
12361 | 7 | 1 | 3.38827
12362 | 7 | 1 | 3.387713
12363 | 7 | 1 | 3.387155
12364 | 7 | 1 | 3.386597
12365 | 7 | 1 | 3.386039
12366 | 7 | 1 | 3.385481
12367 | 7 | 1 | 3.384924
12368 | 0 | 0 | 0
12369 | 0 | 0 | 0
12370 | 0 | 0 | 0
12371 | 0 | 0 | 0
12372 | 0 | 0 | 0
12373 | 0 | 0 | 0
12374 | 0 | 0 | 0
12375 | 0 | 0 | 0
12376 | 0 | 0 | 0
12377 | 0 | 0 | 0
12378 | 0 | 0 | 0
12379 | 0 | 0 | 0
12380 | 0 | 0 | 0
12381 | 7 | 1 | 3.384366
12382 | 7 | 1 | 3.383808
12383 | 7 | 1 | 3.38325
12384 | 7 | 1 | 3.382692
12385 | 7 | 1 | 3.382135
12386 | 7 | 1 | 3.381577
12387 | 7 | 1 | 3.381019
12388 | 7 | 1 | 3.380461
12389 | 0 | 0 | 0
12390 | 0 | 0 | 0
12391 | 0 | 0 | 0
12392 | 0 | 0 | 0
12393 | 0 | 0 | 0
12394 | 0 | 0 | 0
12395 | 0 | 0 | 0
12396 | 0 | 0 | 0
12397 | 0 | 0 | 0
12398 | 0 | 0 | 0
12399 | 0 | 0 | 0
12400 | 0 | 0 | 0
12401 | 0 | 0 | 0
12402 | 7 | 1 | 3.379903
12403 | 7 | 1 | 3.379345
12404 | 7 | 1 | 3.378788
12405 | 7 | 1 | 3.37823
12406 | 7 | 1 | 3.378593
12407 | 7 | 1 | 3.378956
12408 | 7 | 1 | 3.379319
12409 | 7 | 1 | 3.379682
12410 | 0 | 0 | 0
12411 | 0 | 0 | 0
12412 | 0 | 0 | 0
12413 | 0 | 0 | 0
12414 | 0 | 0 | 0
12415 | 0 | 0 | 0
12416 | 0 | 0 | 0
12417 | 0 | 0 | 0
12418 | 0 | 0 | 0
12419 | 0 | 0 | 0
12420 | 0 | 0 | 0
12421 | 0 | 0 | 0
12422 | 0 | 0 | 0
12423 | 7 | 1 | 3.380045
12424 | 7 | 1 | 3.380407
12425 | 7 | 1 | 3.38077
12426 | 7 | 1 | 3.381133
12427 | 7 | 1 | 3.381496
12428 | 7 | 1 | 3.381859
12429 | 7 | 1 | 3.382222
12430 | 7 | 1 | 3.382585
12431 | 0 | 0 | 0
12432 | 0 | 0 | 0
12433 | 0 | 0 | 0
12434 | 0 | 0 | 0
12435 | 0 | 0 | 0
12436 | 0 | 0 | 0
12437 | 0 | 0 | 0
12438 | 0 | 0 | 0
12439 | 0 | 0 | 0
12440 | 0 | 0 | 0
12441 | 0 | 0 | 0
12442 | 0 | 0 | 0
12443 | 0 | 0 | 0
12444 | 7 | 1 | 3.382948
12445 | 7 | 1 | 3.383311
12446 | 7 | 1 | 3.383674
12447 | 7 | 1 | 3.384037
12448 | 7 | 1 | 3.3844
12449 | 7 | 1 | 3.384763
12450 | 7 | 1 | 3.385126
12451 | 7 | 1 | 3.385489
12452 | 0 | 0 | 0
12453 | 0 | 0 | 0
12454 | 0 | 0 | 0
12455 | 0 | 0 | 0
12456 | 0 | 0 | 0
12457 | 0 | 0 | 0
12458 | 0 | 0 | 0
12459 | 0 | 0 | 0
12460 | 0 | 0 | 0
12461 | 0 | 0 | 0
12462 | 0 | 0 | 0
12463 | 0 | 0 | 0
12464 | 0 | 0 | 0
12465 | 7 | 1 | 3.385851
12466 | 7 | 1 | 3.386214
12467 | 7 | 1 | 3.386577
12468 | 7 | 1 | 3.38694
12469 | 7 | 1 | 3.387303
12470 | 7 | 1 | 3.387666
12471 | 7 | 1 | 3.388029
12472 | 7 | 1 | 3.388392
12473 | 0 | 0 | 0
12474 | 0 | 0 | 0
12475 | 0 | 0 | 0
12476 | 0 | 0 | 0
12477 | 0 | 0 | 0
12478 | 0 | 0 | 0
12479 | 0 | 0 | 0
12480 | 0 | 0 | 0
12481 | 0 | 0 | 0
12482 | 0 | 0 | 0
12483 | 0 | 0 | 0
12484 | 0 | 0 | 0
12485 | 0 | 0 | 0
12486 | 7 | 1 | 3.388755
12487 | 7 | 1 | 3.389118
12488 | 7 | 1 | 3.389481
12489 | 7 | 1 | 3.389483
12490 | 7 | 1 | 3.389485
12491 | 7 | 1 | 3.389486
12492 | 7 | 1 | 3.389488
12493 | 7 | 1 | 3.38949
12494 | 0 | 0 | 0
12495 | 0 | 0 | 0
12496 | 0 | 0 | 0
12497 | 0 | 0 | 0
12498 | 0 | 0 | 0
12499 | 0 | 0 | 0
12500 | 0 | 0 | 0
12501 | 0 | 0 | 0
12502 | 0 | 0 | 0
12503 | 0 | 0 | 0
12504 | 0 | 0 | 0
12505 | 0 | 0 | 0
12506 | 0 | 0 | 0
12507 | 7 | 1 | 3.389492
12508 | 7 | 1 | 3.389494
12509 | 7 | 1 | 3.389496
12510 | 7 | 1 | 3.389498
12511 | 7 | 1 | 3.3895
12512 | 7 | 1 | 3.389502
12513 | 7 | 1 | 3.389504
12514 | 7 | 1 | 3.389505
12515 | 0 | 0 | 0
12516 | 0 | 0 | 0
12517 | 0 | 0 | 0
12518 | 0 | 0 | 0
12519 | 0 | 0 | 0
12520 | 0 | 0 | 0
12521 | 0 | 0 | 0
12522 | 0 | 0 | 0
12523 | 0 | 0 | 0
12524 | 0 | 0 | 0
12525 | 0 | 0 | 0
12526 | 0 | 0 | 0
12527 | 0 | 0 | 0
12528 | 7 | 1 | 3.389507
12529 | 7 | 1 | 3.389509
12530 | 7 | 1 | 3.389511
12531 | 7 | 1 | 3.389513
12532 | 7 | 1 | 3.389515
12533 | 7 | 1 | 3.389517
12534 | 7 | 1 | 3.389519
12535 | 7 | 1 | 3.389521
12536 | 0 | 0 | 0
12537 | 0 | 0 | 0
12538 | 0 | 0 | 0
12539 | 0 | 0 | 0
12540 | 0 | 0 | 0
12541 | 0 | 0 | 0
12542 | 0 | 0 | 0
12543 | 0 | 0 | 0
12544 | 0 | 0 | 0
12545 | 0 | 0 | 0
12546 | 0 | 0 | 0
12547 | 0 | 0 | 0
12548 | 0 | 0 | 0
12549 | 7 | 1 | 3.389522
12550 | 7 | 1 | 3.389524
12551 | 7 | 1 | 3.389526
12552 | 7 | 1 | 3.389528
12553 | 7 | 1 | 3.38953
12554 | 7 | 1 | 3.389532
12555 | 7 | 1 | 3.389534
12556 | 7 | 1 | 3.389536
12557 | 0 | 0 | 0
12558 | 0 | 0 | 0
12559 | 0 | 0 | 0
12560 | 0 | 0 | 0
12561 | 0 | 0 | 0
12562 | 0 | 0 | 0
12563 | 0 | 0 | 0
12564 | 0 | 0 | 0
12565 | 0 | 0 | 0
12566 | 0 | 0 | 0
12567 | 0 | 0 | 0
12568 | 0 | 0 | 0
12569 | 0 | 0 | 0
12570 | 7 | 1 | 3.389538
12571 | 7 | 1 | 3.38954
12572 | 7 | 1 | 3.389541
12573 | 7 | 1 | 3.389543
12574 | 7 | 1 | 3.389545
12575 | 7 | 1 | 3.389547
12576 | 7 | 1 | 3.389549
12577 | 7 | 1 | 3.389551
12578 | 0 | 0 | 0
12579 | 0 | 0 | 0
12580 | 0 | 0 | 0
12581 | 0 | 0 | 0
12582 | 0 | 0 | 0
12583 | 0 | 0 | 0
12584 | 0 | 0 | 0
12585 | 0 | 0 | 0
12586 | 0 | 0 | 0
12587 | 0 | 0 | 0
12588 | 0 | 0 | 0
12589 | 0 | 0 | 0
12590 | 0 | 0 | 0
12591 | 7 | 1 | 3.389553
12592 | 7 | 1 | 3.389555
12593 | 7 | 1 | 3.389557
12594 | 7 | 1 | 3.389973
12595 | 7 | 1 | 3.39039
12596 | 7 | 1 | 3.390806
12597 | 7 | 1 | 3.391222
12598 | 7 | 1 | 3.391639
12599 | 0 | 0 | 0
12600 | 0 | 0 | 0
12601 | 0 | 0 | 0
12602 | 0 | 0 | 0
12603 | 0 | 0 | 0
12604 | 0 | 0 | 0
12605 | 0 | 0 | 0
12606 | 0 | 0 | 0
12607 | 0 | 0 | 0
12608 | 0 | 0 | 0
12609 | 0 | 0 | 0
12610 | 0 | 0 | 0
12611 | 0 | 0 | 0
12612 | 7 | 1 | 3.392055
12613 | 7 | 1 | 3.392472
12614 | 7 | 1 | 3.392888
12615 | 7 | 1 | 3.393305
12616 | 7 | 1 | 3.393721
12617 | 7 | 1 | 3.394138
12618 | 7 | 1 | 3.394554
12619 | 7 | 1 | 3.394971
12620 | 0 | 0 | 0
12621 | 0 | 0 | 0
12622 | 0 | 0 | 0
12623 | 0 | 0 | 0
12624 | 0 | 0 | 0
12625 | 0 | 0 | 0
12626 | 0 | 0 | 0
12627 | 0 | 0 | 0
12628 | 0 | 0 | 0
12629 | 0 | 0 | 0
12630 | 0 | 0 | 0
12631 | 0 | 0 | 0
12632 | 0 | 0 | 0
12633 | 7 | 1 | 3.395387
12634 | 7 | 1 | 3.395804
12635 | 7 | 1 | 3.39622
12636 | 7 | 1 | 3.396637
12637 | 7 | 1 | 3.397053
12638 | 7 | 1 | 3.397469
12639 | 7 | 1 | 3.397886
12640 | 7 | 1 | 3.398302
12641 | 0 | 0 | 0
12642 | 0 | 0 | 0
12643 | 0 | 0 | 0
12644 | 0 | 0 | 0
12645 | 0 | 0 | 0
12646 | 0 | 0 | 0
12647 | 0 | 0 | 0
12648 | 0 | 0 | 0
12649 | 0 | 0 | 0
12650 | 0 | 0 | 0
12651 | 0 | 0 | 0
12652 | 0 | 0 | 0
12653 | 0 | 0 | 0
12654 | 7 | 1 | 3.398719
12655 | 7 | 1 | 3.399135
12656 | 7 | 1 | 3.399552
12657 | 7 | 1 | 3.399968
12658 | 7 | 1 | 3.400385
12659 | 7 | 1 | 3.400801
12660 | 7 | 1 | 3.401269
12661 | 7 | 1 | 3.401738
12662 | 0 | 0 | 0
12663 | 0 | 0 | 0
12664 | 0 | 0 | 0
12665 | 0 | 0 | 0
12666 | 0 | 0 | 0
12667 | 0 | 0 | 0
12668 | 0 | 0 | 0
12669 | 0 | 0 | 0
12670 | 0 | 0 | 0
12671 | 0 | 0 | 0
12672 | 0 | 0 | 0
12673 | 0 | 0 | 0
12674 | 0 | 0 | 0
12675 | 7 | 1 | 3.402206
12676 | 7 | 1 | 3.402674
12677 | 7 | 1 | 3.403142
12678 | 7 | 1 | 3.403611
12679 | 7 | 1 | 3.404079
12680 | 7 | 1 | 3.404547
12681 | 7 | 1 | 3.405016
12682 | 7 | 1 | 3.405484
12683 | 0 | 0 | 0
12684 | 0 | 0 | 0
12685 | 0 | 0 | 0
12686 | 0 | 0 | 0
12687 | 0 | 0 | 0
12688 | 0 | 0 | 0
12689 | 0 | 0 | 0
12690 | 0 | 0 | 0
12691 | 0 | 0 | 0
12692 | 0 | 0 | 0
12693 | 0 | 0 | 0
12694 | 0 | 0 | 0
12695 | 0 | 0 | 0
12696 | 7 | 1 | 3.405952
12697 | 7 | 1 | 3.40642
12698 | 7 | 1 | 3.406889
12699 | 7 | 1 | 3.407357
12700 | 7 | 1 | 3.407825
12701 | 7 | 1 | 3.408293
12702 | 7 | 1 | 3.408762
12703 | 7 | 1 | 3.40923
12704 | 0 | 0 | 0
12705 | 0 | 0 | 0
12706 | 0 | 0 | 0
12707 | 0 | 0 | 0
12708 | 0 | 0 | 0
12709 | 0 | 0 | 0
12710 | 0 | 0 | 0
12711 | 0 | 0 | 0
12712 | 0 | 0 | 0
12713 | 0 | 0 | 0
12714 | 0 | 0 | 0
12715 | 0 | 0 | 0
12716 | 0 | 0 | 0
12717 | 7 | 1 | 3.409698
12718 | 7 | 1 | 3.410166
12719 | 7 | 1 | 3.410635
12720 | 7 | 1 | 3.411103
12721 | 7 | 1 | 3.411571
12722 | 7 | 1 | 3.412039
12723 | 7 | 1 | 3.412508
12724 | 7 | 1 | 3.412976
12725 | 0 | 0 | 0
12726 | 0 | 0 | 0
12727 | 0 | 0 | 0
12728 | 0 | 0 | 0
12729 | 0 | 0 | 0
12730 | 0 | 0 | 0
12731 | 0 | 0 | 0
12732 | 0 | 0 | 0
12733 | 0 | 0 | 0
12734 | 0 | 0 | 0
12735 | 0 | 0 | 0
12736 | 0 | 0 | 0
12737 | 0 | 0 | 0
12738 | 7 | 1 | 3.413444
12739 | 7 | 1 | 3.413912
12740 | 7 | 1 | 3.414381
12741 | 7 | 1 | 3.414849
12742 | 7 | 1 | 3.415317
12743 | 7 | 1 | 3.415786
12744 | 7 | 1 | 3.416254
12745 | 7 | 1 | 3.416722
12746 | 0 | 0 | 0
12747 | 0 | 0 | 0
12748 | 0 | 0 | 0
12749 | 0 | 0 | 0
12750 | 0 | 0 | 0
12751 | 0 | 0 | 0
12752 | 0 | 0 | 0
12753 | 0 | 0 | 0
12754 | 0 | 0 | 0
12755 | 0 | 0 | 0
12756 | 0 | 0 | 0
12757 | 0 | 0 | 0
12758 | 0 | 0 | 0
12759 | 7 | 1 | 3.41719
12760 | 7 | 1 | 3.417659
12761 | 7 | 1 | 3.418127
12762 | 7 | 1 | 3.418595
12763 | 7 | 1 | 3.419063
12764 | 7 | 1 | 3.419532
12765 | 7 | 1 | 3.42
12766 | 7 | 1 | 3.420468
12767 | 0 | 0 | 0
12768 | 0 | 0 | 0
12769 | 0 | 0 | 0
12770 | 0 | 0 | 0
12771 | 0 | 0 | 0
12772 | 0 | 0 | 0
12773 | 0 | 0 | 0
12774 | 0 | 0 | 0
12775 | 0 | 0 | 0
12776 | 0 | 0 | 0
12777 | 0 | 0 | 0
12778 | 0 | 0 | 0
12779 | 0 | 0 | 0
12780 | 7 | 1 | 3.420936
12781 | 7 | 1 | 3.421405
12782 | 7 | 1 | 3.421873
12783 | 7 | 1 | 3.422341
12784 | 7 | 1 | 3.422809
12785 | 7 | 1 | 3.423278
12786 | 7 | 1 | 3.424399
12787 | 7 | 1 | 3.42552
12788 | 0 | 0 | 0
12789 | 0 | 0 | 0
12790 | 0 | 0 | 0
12791 | 0 | 0 | 0
12792 | 0 | 0 | 0
12793 | 0 | 0 | 0
12794 | 0 | 0 | 0
12795 | 0 | 0 | 0
12796 | 0 | 0 | 0
12797 | 0 | 0 | 0
12798 | 0 | 0 | 0
12799 | 0 | 0 | 0
12800 | 0 | 0 | 0
12801 | 7 | 1 | 3.426642
12802 | 7 | 1 | 3.427763
12803 | 7 | 1 | 3.428884
12804 | 7 | 1 | 3.430005
12805 | 7 | 1 | 3.431127
12806 | 7 | 1 | 3.432248
12807 | 7 | 1 | 3.433369
12808 | 7 | 1 | 3.434491
12809 | 0 | 0 | 0
12810 | 0 | 0 | 0
12811 | 0 | 0 | 0
12812 | 0 | 0 | 0
12813 | 0 | 0 | 0
12814 | 0 | 0 | 0
12815 | 0 | 0 | 0
12816 | 0 | 0 | 0
12817 | 0 | 0 | 0
12818 | 0 | 0 | 0
12819 | 0 | 0 | 0
12820 | 0 | 0 | 0
12821 | 0 | 0 | 0
12822 | 7 | 1 | 3.435612
12823 | 7 | 1 | 3.436733
12824 | 7 | 1 | 3.437855
12825 | 7 | 1 | 3.438976
12826 | 7 | 1 | 3.440097
12827 | 7 | 1 | 3.441218
12828 | 7 | 1 | 3.44234
12829 | 7 | 1 | 3.443461
12830 | 0 | 0 | 0
12831 | 0 | 0 | 0
12832 | 0 | 0 | 0
12833 | 0 | 0 | 0
12834 | 0 | 0 | 0
12835 | 0 | 0 | 0
12836 | 0 | 0 | 0
12837 | 0 | 0 | 0
12838 | 0 | 0 | 0
12839 | 0 | 0 | 0
12840 | 0 | 0 | 0
12841 | 0 | 0 | 0
12842 | 0 | 0 | 0
12843 | 7 | 1 | 3.444582
12844 | 7 | 1 | 3.445704
12845 | 7 | 1 | 3.446265
12846 | 7 | 1 | 3.446827
12847 | 7 | 1 | 3.447388
12848 | 7 | 1 | 3.44795
12849 | 7 | 1 | 3.448512
12850 | 7 | 1 | 3.449073
12851 | 0 | 0 | 0
12852 | 0 | 0 | 0
12853 | 0 | 0 | 0
12854 | 0 | 0 | 0
12855 | 0 | 0 | 0
12856 | 0 | 0 | 0
12857 | 0 | 0 | 0
12858 | 0 | 0 | 0
12859 | 0 | 0 | 0
12860 | 0 | 0 | 0
12861 | 0 | 0 | 0
12862 | 0 | 0 | 0
12863 | 0 | 0 | 0
12864 | 7 | 1 | 3.449635
12865 | 7 | 1 | 3.450196
12866 | 7 | 1 | 3.450758
12867 | 7 | 1 | 3.45132
12868 | 7 | 1 | 3.451881
12869 | 7 | 1 | 3.452443
12870 | 7 | 1 | 3.453004
12871 | 7 | 1 | 3.453566
12872 | 0 | 0 | 0
12873 | 0 | 0 | 0
12874 | 0 | 0 | 0
12875 | 0 | 0 | 0
12876 | 0 | 0 | 0
12877 | 0 | 0 | 0
12878 | 0 | 0 | 0
12879 | 0 | 0 | 0
12880 | 0 | 0 | 0
12881 | 0 | 0 | 0
12882 | 0 | 0 | 0
12883 | 0 | 0 | 0
12884 | 0 | 0 | 0
12885 | 7 | 1 | 3.454128
12886 | 7 | 1 | 3.454689
12887 | 7 | 1 | 3.455251
12888 | 7 | 1 | 3.455812
12889 | 7 | 1 | 3.456374
12890 | 7 | 1 | 3.456936
12891 | 7 | 1 | 3.458021
12892 | 7 | 1 | 3.459106
12893 | 0 | 0 | 0
12894 | 0 | 0 | 0
12895 | 0 | 0 | 0
12896 | 0 | 0 | 0
12897 | 0 | 0 | 0
12898 | 0 | 0 | 0
12899 | 0 | 0 | 0
12900 | 0 | 0 | 0
12901 | 0 | 0 | 0
12902 | 0 | 0 | 0
12903 | 0 | 0 | 0
12904 | 0 | 0 | 0
12905 | 0 | 0 | 0
12906 | 7 | 1 | 3.460191
12907 | 7 | 1 | 3.461276
12908 | 7 | 1 | 3.462361
12909 | 7 | 1 | 3.463446
12910 | 7 | 1 | 3.464531
12911 | 7 | 1 | 3.465617
12912 | 7 | 1 | 3.466702
12913 | 7 | 1 | 3.467787
12914 | 0 | 0 | 0
12915 | 0 | 0 | 0
12916 | 0 | 0 | 0
12917 | 0 | 0 | 0
12918 | 0 | 0 | 0
12919 | 0 | 0 | 0
12920 | 0 | 0 | 0
12921 | 0 | 0 | 0
12922 | 0 | 0 | 0
12923 | 0 | 0 | 0
12924 | 0 | 0 | 0
12925 | 0 | 0 | 0
12926 | 0 | 0 | 0
12927 | 7 | 1 | 3.468872
12928 | 7 | 1 | 3.469957
12929 | 7 | 1 | 3.471042
12930 | 7 | 1 | 3.472127
12931 | 7 | 1 | 3.473212
12932 | 7 | 1 | 3.474298
12933 | 7 | 1 | 3.475383
12934 | 7 | 1 | 3.476468
12935 | 0 | 0 | 0
12936 | 0 | 0 | 0
12937 | 0 | 0 | 0
12938 | 0 | 0 | 0
12939 | 0 | 0 | 0
12940 | 0 | 0 | 0
12941 | 0 | 0 | 0
12942 | 0 | 0 | 0
12943 | 0 | 0 | 0
12944 | 0 | 0 | 0
12945 | 0 | 0 | 0
12946 | 0 | 0 | 0
12947 | 0 | 0 | 0
12948 | 7 | 1 | 3.477553
12949 | 7 | 1 | 3.478638
12950 | 7 | 1 | 3.479723
12951 | 7 | 1 | 3.480808
12952 | 7 | 1 | 3.481893
12953 | 7 | 1 | 3.482979
12954 | 7 | 1 | 3.484064
12955 | 7 | 1 | 3.485149
12956 | 0 | 0 | 0
12957 | 0 | 0 | 0
12958 | 0 | 0 | 0
12959 | 0 | 0 | 0
12960 | 0 | 0 | 0
12961 | 0 | 0 | 0
12962 | 0 | 0 | 0
12963 | 0 | 0 | 0
12964 | 0 | 0 | 0
12965 | 0 | 0 | 0
12966 | 0 | 0 | 0
12967 | 0 | 0 | 0
12968 | 0 | 0 | 0
12969 | 7 | 1 | 3.486234
12970 | 7 | 1 | 3.487319
12971 | 7 | 1 | 3.488404
12972 | 7 | 1 | 3.489489
12973 | 7 | 1 | 3.490574
12974 | 7 | 1 | 3.490576
12975 | 7 | 1 | 3.490578
12976 | 7 | 1 | 3.49058
12977 | 0 | 0 | 0
12978 | 0 | 0 | 0
12979 | 0 | 0 | 0
12980 | 0 | 0 | 0
12981 | 0 | 0 | 0
12982 | 0 | 0 | 0
12983 | 0 | 0 | 0
12984 | 0 | 0 | 0
12985 | 0 | 0 | 0
12986 | 0 | 0 | 0
12987 | 0 | 0 | 0
12988 | 0 | 0 | 0
12989 | 0 | 0 | 0
12990 | 7 | 1 | 3.490582
12991 | 7 | 1 | 3.490584
12992 | 7 | 1 | 3.490586
12993 | 7 | 1 | 3.490587
12994 | 7 | 1 | 3.490589
12995 | 7 | 1 | 3.490591
12996 | 7 | 1 | 3.490593
12997 | 7 | 1 | 3.490595
12998 | 0 | 0 | 0
12999 | 0 | 0 | 0
13000 | 0 | 0 | 0
13001 | 0 | 0 | 0
13002 | 0 | 0 | 0
13003 | 0 | 0 | 0
13004 | 0 | 0 | 0
13005 | 0 | 0 | 0
13006 | 0 | 0 | 0
13007 | 0 | 0 | 0
13008 | 0 | 0 | 0
13009 | 0 | 0 | 0
13010 | 0 | 0 | 0
13011 | 7 | 1 | 3.490597
13012 | 7 | 1 | 3.490599
13013 | 7 | 1 | 3.4906
13014 | 7 | 1 | 3.490602
13015 | 7 | 1 | 3.490604
13016 | 7 | 1 | 3.490606
13017 | 7 | 1 | 3.492474
13018 | 7 | 1 | 3.494341
13019 | 0 | 0 | 0
13020 | 0 | 0 | 0
13021 | 0 | 0 | 0
13022 | 0 | 0 | 0
13023 | 0 | 0 | 0
13024 | 0 | 0 | 0
13025 | 0 | 0 | 0
13026 | 0 | 0 | 0
13027 | 0 | 0 | 0
13028 | 0 | 0 | 0
13029 | 0 | 0 | 0
13030 | 0 | 0 | 0
13031 | 0 | 0 | 0
13032 | 7 | 1 | 3.496209
13033 | 7 | 1 | 3.498076
13034 | 7 | 1 | 3.499944
13035 | 7 | 1 | 3.501811
13036 | 7 | 1 | 3.503679
13037 | 7 | 1 | 3.505547
13038 | 7 | 1 | 3.507414
13039 | 7 | 1 | 3.509282
13040 | 0 | 0 | 0
13041 | 0 | 0 | 0
13042 | 0 | 0 | 0
13043 | 0 | 0 | 0
13044 | 0 | 0 | 0
13045 | 0 | 0 | 0
13046 | 0 | 0 | 0
13047 | 0 | 0 | 0
13048 | 0 | 0 | 0
13049 | 0 | 0 | 0
13050 | 0 | 0 | 0
13051 | 0 | 0 | 0
13052 | 0 | 0 | 0
13053 | 7 | 1 | 3.511149
13054 | 7 | 1 | 3.513017
13055 | 7 | 1 | 3.514884
13056 | 7 | 1 | 3.516752
13057 | 7 | 1 | 3.518619
13058 | 7 | 1 | 3.520487
13059 | 7 | 1 | 3.522355
13060 | 7 | 1 | 3.524222
13061 | 0 | 0 | 0
13062 | 0 | 0 | 0
13063 | 0 | 0 | 0
13064 | 0 | 0 | 0
13065 | 0 | 0 | 0
13066 | 0 | 0 | 0
13067 | 0 | 0 | 0
13068 | 0 | 0 | 0
13069 | 0 | 0 | 0
13070 | 0 | 0 | 0
13071 | 0 | 0 | 0
13072 | 0 | 0 | 0
13073 | 0 | 0 | 0
13074 | 7 | 1 | 3.52609
13075 | 7 | 1 | 3.527957
13076 | 7 | 1 | 3.529825
13077 | 7 | 1 | 3.531692
13078 | 7 | 1 | 3.53356
13079 | 7 | 1 | 3.535428
13080 | 7 | 1 | 3.537295
13081 | 7 | 1 | 3.539163
13082 | 0 | 0 | 0
13083 | 0 | 0 | 0
13084 | 0 | 0 | 0
13085 | 0 | 0 | 0
13086 | 0 | 0 | 0
13087 | 0 | 0 | 0
13088 | 0 | 0 | 0
13089 | 0 | 0 | 0
13090 | 0 | 0 | 0
13091 | 0 | 0 | 0
13092 | 0 | 0 | 0
13093 | 0 | 0 | 0
13094 | 0 | 0 | 0
13095 | 7 | 1 | 3.54103
13096 | 7 | 1 | 3.542898
13097 | 7 | 1 | 3.544765
13098 | 7 | 1 | 3.546633
13099 | 7 | 1 | 3.549269
13100 | 7 | 1 | 3.551904
13101 | 7 | 1 | 3.55454
13102 | 7 | 1 | 3.557176
13103 | 0 | 0 | 0
13104 | 0 | 0 | 0
13105 | 0 | 0 | 0
13106 | 0 | 0 | 0
13107 | 0 | 0 | 0
13108 | 0 | 0 | 0
13109 | 0 | 0 | 0
13110 | 0 | 0 | 0
13111 | 0 | 0 | 0
13112 | 0 | 0 | 0
13113 | 0 | 0 | 0
13114 | 0 | 0 | 0
13115 | 0 | 0 | 0
13116 | 7 | 1 | 3.559812
13117 | 7 | 1 | 3.562447
13118 | 7 | 1 | 3.565083
13119 | 7 | 1 | 3.567719
13120 | 7 | 1 | 3.570355
13121 | 7 | 1 | 3.57299
13122 | 7 | 1 | 3.575626
13123 | 7 | 1 | 3.578262
13124 | 0 | 0 | 0
13125 | 0 | 0 | 0
13126 | 0 | 0 | 0
13127 | 0 | 0 | 0
13128 | 0 | 0 | 0
13129 | 0 | 0 | 0
13130 | 0 | 0 | 0
13131 | 0 | 0 | 0
13132 | 0 | 0 | 0
13133 | 0 | 0 | 0
13134 | 0 | 0 | 0
13135 | 0 | 0 | 0
13136 | 0 | 0 | 0
13137 | 7 | 1 | 3.580898
13138 | 7 | 1 | 3.583533
13139 | 7 | 1 | 3.586169
13140 | 7 | 1 | 3.588805
13141 | 7 | 1 | 3.59144
13142 | 7 | 1 | 3.594735
13143 | 7 | 1 | 3.598029
13144 | 7 | 1 | 3.601323
13145 | 0 | 0 | 0
13146 | 0 | 0 | 0
13147 | 0 | 0 | 0
13148 | 0 | 0 | 0
13149 | 0 | 0 | 0
13150 | 0 | 0 | 0
13151 | 0 | 0 | 0
13152 | 0 | 0 | 0
13153 | 0 | 0 | 0
13154 | 0 | 0 | 0
13155 | 0 | 0 | 0
13156 | 0 | 0 | 0
13157 | 0 | 0 | 0
13158 | 7 | 1 | 3.604617
13159 | 7 | 1 | 3.607912
13160 | 7 | 1 | 3.611206
13161 | 7 | 1 | 3.6145
13162 | 7 | 1 | 3.617794
13163 | 7 | 1 | 3.621088
13164 | 7 | 1 | 3.624383
13165 | 7 | 1 | 3.627677
13166 | 0 | 0 | 0
13167 | 0 | 0 | 0
13168 | 0 | 0 | 0
13169 | 0 | 0 | 0
13170 | 0 | 0 | 0
13171 | 0 | 0 | 0
13172 | 0 | 0 | 0
13173 | 0 | 0 | 0
13174 | 0 | 0 | 0
13175 | 0 | 0 | 0
13176 | 0 | 0 | 0
13177 | 0 | 0 | 0
13178 | 0 | 0 | 0
13179 | 7 | 1 | 3.630971
13180 | 7 | 1 | 3.634265
13181 | 7 | 1 | 3.637559
13182 | 7 | 1 | 3.640854
13183 | 7 | 1 | 3.644148
13184 | 7 | 1 | 3.647442
13185 | 7 | 1 | 3.649683
13186 | 7 | 1 | 3.651923
13187 | 0 | 0 | 0
13188 | 0 | 0 | 0
13189 | 0 | 0 | 0
13190 | 0 | 0 | 0
13191 | 0 | 0 | 0
13192 | 0 | 0 | 0
13193 | 0 | 0 | 0
13194 | 0 | 0 | 0
13195 | 0 | 0 | 0
13196 | 0 | 0 | 0
13197 | 0 | 0 | 0
13198 | 0 | 0 | 0
13199 | 0 | 0 | 0
13200 | 7 | 1 | 3.654164
13201 | 7 | 1 | 3.656405
13202 | 7 | 1 | 3.658646
13203 | 7 | 1 | 3.660886
13204 | 7 | 1 | 3.663127
13205 | 7 | 1 | 3.665368
13206 | 7 | 1 | 3.667608
13207 | 7 | 1 | 3.669849
13208 | 0 | 0 | 0
13209 | 0 | 0 | 0
13210 | 0 | 0 | 0
13211 | 0 | 0 | 0
13212 | 0 | 0 | 0
13213 | 0 | 0 | 0
13214 | 0 | 0 | 0
13215 | 0 | 0 | 0
13216 | 0 | 0 | 0
13217 | 0 | 0 | 0
13218 | 0 | 0 | 0
13219 | 0 | 0 | 0
13220 | 0 | 0 | 0
13221 | 7 | 1 | 3.67145
13222 | 7 | 1 | 3.673051
13223 | 7 | 1 | 3.674652
13224 | 7 | 1 | 3.676253
13225 | 7 | 1 | 3.677854
13226 | 7 | 1 | 3.679455
13227 | 7 | 1 | 3.681056
13228 | 7 | 1 | 3.68278
13229 | 0 | 0 | 0
13230 | 0 | 0 | 0
13231 | 0 | 0 | 0
13232 | 0 | 0 | 0
13233 | 0 | 0 | 0
13234 | 0 | 0 | 0
13235 | 0 | 0 | 0
13236 | 0 | 0 | 0
13237 | 0 | 0 | 0
13238 | 0 | 0 | 0
13239 | 0 | 0 | 0
13240 | 0 | 0 | 0
13241 | 0 | 0 | 0
13242 | 7 | 1 | 3.684504
13243 | 7 | 1 | 3.686228
13244 | 7 | 1 | 3.687952
13245 | 7 | 1 | 3.689676
13246 | 7 | 1 | 3.6914
13247 | 7 | 1 | 3.693124
13248 | 7 | 1 | 3.694848
13249 | 7 | 1 | 3.696573
13250 | 0 | 0 | 0
13251 | 0 | 0 | 0
13252 | 0 | 0 | 0
13253 | 0 | 0 | 0
13254 | 0 | 0 | 0
13255 | 0 | 0 | 0
13256 | 0 | 0 | 0
13257 | 0 | 0 | 0
13258 | 0 | 0 | 0
13259 | 0 | 0 | 0
13260 | 0 | 0 | 0
13261 | 0 | 0 | 0
13262 | 0 | 0 | 0
13263 | 7 | 1 | 3.698297
13264 | 7 | 1 | 3.700021
13265 | 7 | 1 | 3.701745
13266 | 7 | 1 | 3.703469
13267 | 7 | 1 | 3.705446
13268 | 7 | 1 | 3.707423
13269 | 7 | 1 | 3.709401
13270 | 7 | 1 | 3.711378
13271 | 0 | 0 | 0
13272 | 0 | 0 | 0
13273 | 0 | 0 | 0
13274 | 0 | 0 | 0
13275 | 0 | 0 | 0
13276 | 0 | 0 | 0
13277 | 0 | 0 | 0
13278 | 0 | 0 | 0
13279 | 0 | 0 | 0
13280 | 0 | 0 | 0
13281 | 0 | 0 | 0
13282 | 0 | 0 | 0
13283 | 0 | 0 | 0
13284 | 7 | 1 | 3.713355
13285 | 7 | 1 | 3.715333
13286 | 7 | 1 | 3.71731
13287 | 7 | 1 | 3.719287
13288 | 7 | 1 | 3.721264
13289 | 7 | 1 | 3.723242
13290 | 7 | 1 | 3.725219
13291 | 7 | 1 | 3.727196
13292 | 0 | 0 | 0
13293 | 0 | 0 | 0
13294 | 0 | 0 | 0
13295 | 0 | 0 | 0
13296 | 0 | 0 | 0
13297 | 0 | 0 | 0
13298 | 0 | 0 | 0
13299 | 0 | 0 | 0
13300 | 0 | 0 | 0
13301 | 0 | 0 | 0
13302 | 0 | 0 | 0
13303 | 0 | 0 | 0
13304 | 0 | 0 | 0
13305 | 7 | 1 | 3.729173
13306 | 7 | 1 | 3.731151
13307 | 7 | 1 | 3.733128
13308 | 7 | 1 | 3.735105
13309 | 7 | 1 | 3.737083
13310 | 7 | 1 | 3.742681
13311 | 7 | 1 | 3.74828
13312 | 7 | 1 | 3.753879
13313 | 0 | 0 | 0
13314 | 0 | 0 | 0
13315 | 0 | 0 | 0
13316 | 0 | 0 | 0
13317 | 0 | 0 | 0
13318 | 0 | 0 | 0
13319 | 0 | 0 | 0
13320 | 0 | 0 | 0
13321 | 0 | 0 | 0
13322 | 0 | 0 | 0
13323 | 0 | 0 | 0
13324 | 0 | 0 | 0
13325 | 0 | 0 | 0
13326 | 7 | 1 | 3.759478
13327 | 7 | 1 | 3.765077
13328 | 7 | 1 | 3.770676
13329 | 7 | 1 | 3.776275
13330 | 7 | 1 | 3.781874
13331 | 7 | 1 | 3.787473
13332 | 7 | 1 | 3.793072
13333 | 7 | 1 | 3.794006
13334 | 0 | 0 | 0
13335 | 0 | 0 | 0
13336 | 0 | 0 | 0
13337 | 0 | 0 | 0
13338 | 0 | 0 | 0
13339 | 0 | 0 | 0
13340 | 0 | 0 | 0
13341 | 0 | 0 | 0
13342 | 0 | 0 | 0
13343 | 0 | 0 | 0
13344 | 0 | 0 | 0
13345 | 0 | 0 | 0
13346 | 0 | 0 | 0
13347 | 7 | 1 | 3.794941
13348 | 7 | 1 | 3.795876
13349 | 7 | 1 | 3.79681
13350 | 7 | 1 | 3.797745
13351 | 7 | 1 | 3.79868
13352 | 7 | 1 | 3.799614
13353 | 7 | 1 | 3.800549
13354 | 7 | 1 | 3.801484
13355 | 0 | 0 | 0
13356 | 0 | 0 | 0
13357 | 0 | 0 | 0
13358 | 0 | 0 | 0
13359 | 0 | 0 | 0
13360 | 0 | 0 | 0
13361 | 0 | 0 | 0
13362 | 0 | 0 | 0
13363 | 0 | 0 | 0
13364 | 0 | 0 | 0
13365 | 0 | 0 | 0
13366 | 0 | 0 | 0
13367 | 0 | 0 | 0
13368 | 7 | 1 | 3.802418
13369 | 7 | 1 | 3.803353
13370 | 7 | 1 | 3.804288
13371 | 7 | 1 | 3.805222
13372 | 7 | 1 | 3.806157
13373 | 7 | 1 | 3.807092
13374 | 7 | 1 | 3.808026
13375 | 7 | 1 | 3.808961
13376 | 0 | 0 | 0
13377 | 0 | 0 | 0
13378 | 0 | 0 | 0
13379 | 0 | 0 | 0
13380 | 0 | 0 | 0
13381 | 0 | 0 | 0
13382 | 0 | 0 | 0
13383 | 0 | 0 | 0
13384 | 0 | 0 | 0
13385 | 0 | 0 | 0
13386 | 0 | 0 | 0
13387 | 0 | 0 | 0
13388 | 0 | 0 | 0
13389 | 7 | 1 | 3.809896
13390 | 7 | 1 | 3.81083
13391 | 7 | 1 | 3.811765
13392 | 7 | 1 | 3.8127
13393 | 7 | 1 | 3.813634
13394 | 7 | 1 | 3.814569
13395 | 7 | 1 | 3.815504
13396 | 7 | 1 | 3.817105
13397 | 0 | 0 | 0
13398 | 0 | 0 | 0
13399 | 0 | 0 | 0
13400 | 0 | 0 | 0
13401 | 0 | 0 | 0
13402 | 0 | 0 | 0
13403 | 0 | 0 | 0
13404 | 0 | 0 | 0
13405 | 0 | 0 | 0
13406 | 0 | 0 | 0
13407 | 0 | 0 | 0
13408 | 0 | 0 | 0
13409 | 0 | 0 | 0
13410 | 7 | 1 | 3.818706
13411 | 7 | 1 | 3.820307
13412 | 7 | 1 | 3.821908
13413 | 7 | 1 | 3.823508
13414 | 7 | 1 | 3.825109
13415 | 7 | 1 | 3.82671
13416 | 7 | 1 | 3.828311
13417 | 7 | 1 | 3.829912
13418 | 0 | 0 | 0
13419 | 0 | 0 | 0
13420 | 0 | 0 | 0
13421 | 0 | 0 | 0
13422 | 0 | 0 | 0
13423 | 0 | 0 | 0
13424 | 0 | 0 | 0
13425 | 0 | 0 | 0
13426 | 0 | 0 | 0
13427 | 0 | 0 | 0
13428 | 0 | 0 | 0
13429 | 0 | 0 | 0
13430 | 0 | 0 | 0
13431 | 7 | 1 | 3.831513
13432 | 7 | 1 | 3.833114
13433 | 7 | 1 | 3.834715
13434 | 7 | 1 | 3.836316
13435 | 7 | 1 | 3.837917
13436 | 7 | 1 | 3.83878
13437 | 7 | 1 | 3.839643
13438 | 7 | 1 | 3.840506
13439 | 0 | 0 | 0
13440 | 0 | 0 | 0
13441 | 0 | 0 | 0
13442 | 0 | 0 | 0
13443 | 0 | 0 | 0
13444 | 0 | 0 | 0
13445 | 0 | 0 | 0
13446 | 0 | 0 | 0
13447 | 0 | 0 | 0
13448 | 0 | 0 | 0
13449 | 0 | 0 | 0
13450 | 0 | 0 | 0
13451 | 0 | 0 | 0
13452 | 7 | 1 | 3.841369
13453 | 7 | 1 | 3.842232
13454 | 7 | 1 | 3.843095
13455 | 7 | 1 | 3.843958
13456 | 7 | 1 | 3.844821
13457 | 7 | 1 | 3.845684
13458 | 7 | 1 | 3.846547
13459 | 7 | 1 | 3.84741
13460 | 0 | 0 | 0
13461 | 0 | 0 | 0
13462 | 0 | 0 | 0
13463 | 0 | 0 | 0
13464 | 0 | 0 | 0
13465 | 0 | 0 | 0
13466 | 0 | 0 | 0
13467 | 0 | 0 | 0
13468 | 0 | 0 | 0
13469 | 0 | 0 | 0
13470 | 0 | 0 | 0
13471 | 0 | 0 | 0
13472 | 0 | 0 | 0
13473 | 7 | 1 | 3.848273
13474 | 7 | 1 | 3.849136
13475 | 7 | 1 | 3.850455
13476 | 7 | 1 | 3.851774
13477 | 7 | 1 | 3.853093
13478 | 7 | 1 | 3.854412
13479 | 7 | 1 | 3.85573
13480 | 7 | 1 | 3.857049
13481 | 0 | 0 | 0
13482 | 0 | 0 | 0
13483 | 0 | 0 | 0
13484 | 0 | 0 | 0
13485 | 0 | 0 | 0
13486 | 0 | 0 | 0
13487 | 0 | 0 | 0
13488 | 0 | 0 | 0
13489 | 0 | 0 | 0
13490 | 0 | 0 | 0
13491 | 0 | 0 | 0
13492 | 0 | 0 | 0
13493 | 0 | 0 | 0
13494 | 7 | 1 | 3.858368
13495 | 7 | 1 | 3.859687
13496 | 7 | 1 | 3.861006
13497 | 7 | 1 | 3.862324
13498 | 7 | 1 | 3.863643
13499 | 7 | 1 | 3.864962
13500 | 7 | 1 | 3.866281
13501 | 7 | 1 | 3.8676
13502 | 0 | 0 | 0
13503 | 0 | 0 | 0
13504 | 0 | 0 | 0
13505 | 0 | 0 | 0
13506 | 0 | 0 | 0
13507 | 0 | 0 | 0
13508 | 0 | 0 | 0
13509 | 0 | 0 | 0
13510 | 0 | 0 | 0
13511 | 0 | 0 | 0
13512 | 0 | 0 | 0
13513 | 0 | 0 | 0
13514 | 0 | 0 | 0
13515 | 7 | 1 | 3.868918
13516 | 7 | 1 | 3.870237
13517 | 7 | 1 | 3.871556
13518 | 7 | 1 | 3.875002
13519 | 7 | 1 | 3.878448
13520 | 7 | 1 | 3.881895
13521 | 7 | 1 | 3.885341
13522 | 7 | 1 | 3.888787
13523 | 0 | 0 | 0
13524 | 0 | 0 | 0
13525 | 0 | 0 | 0
13526 | 0 | 0 | 0
13527 | 0 | 0 | 0
13528 | 0 | 0 | 0
13529 | 0 | 0 | 0
13530 | 0 | 0 | 0
13531 | 0 | 0 | 0
13532 | 0 | 0 | 0
13533 | 0 | 0 | 0
13534 | 0 | 0 | 0
13535 | 0 | 0 | 0
13536 | 7 | 1 | 3.892233
13537 | 7 | 1 | 3.89568
13538 | 7 | 1 | 3.899126
13539 | 7 | 1 | 3.902572
13540 | 7 | 1 | 3.906018
13541 | 7 | 1 | 3.909465
13542 | 7 | 1 | 3.912911
13543 | 7 | 1 | 3.916357
13544 | 0 | 0 | 0
13545 | 0 | 0 | 0
13546 | 0 | 0 | 0
13547 | 0 | 0 | 0
13548 | 0 | 0 | 0
13549 | 0 | 0 | 0
13550 | 0 | 0 | 0
13551 | 0 | 0 | 0
13552 | 0 | 0 | 0
13553 | 0 | 0 | 0
13554 | 0 | 0 | 0
13555 | 0 | 0 | 0
13556 | 0 | 0 | 0
13557 | 7 | 1 | 3.918334
13558 | 7 | 1 | 3.920312
13559 | 7 | 1 | 3.922289
13560 | 7 | 1 | 3.924266
13561 | 7 | 1 | 3.926244
13562 | 7 | 1 | 3.928221
13563 | 7 | 1 | 3.930198
13564 | 7 | 1 | 3.932175
13565 | 0 | 0 | 0
13566 | 0 | 0 | 0
13567 | 0 | 0 | 0
13568 | 0 | 0 | 0
13569 | 0 | 0 | 0
13570 | 0 | 0 | 0
13571 | 0 | 0 | 0
13572 | 0 | 0 | 0
13573 | 0 | 0 | 0
13574 | 0 | 0 | 0
13575 | 0 | 0 | 0
13576 | 0 | 0 | 0
13577 | 0 | 0 | 0
13578 | 7 | 1 | 3.934153
13579 | 7 | 1 | 3.93613
13580 | 7 | 1 | 3.938107
13581 | 7 | 1 | 3.940084
13582 | 7 | 1 | 3.942062
13583 | 7 | 1 | 3.944039
13584 | 7 | 1 | 3.946016
13585 | 7 | 1 | 3.947994
13586 | 0 | 0 | 0
13587 | 0 | 0 | 0
13588 | 0 | 0 | 0
13589 | 0 | 0 | 0
13590 | 0 | 0 | 0
13591 | 0 | 0 | 0
13592 | 0 | 0 | 0
13593 | 0 | 0 | 0
13594 | 0 | 0 | 0
13595 | 0 | 0 | 0
13596 | 0 | 0 | 0
13597 | 0 | 0 | 0
13598 | 0 | 0 | 0
13599 | 7 | 1 | 3.949971
13600 | 7 | 1 | 3.952607
13601 | 7 | 1 | 3.955242
13602 | 7 | 1 | 3.957878
13603 | 7 | 1 | 3.960514
13604 | 7 | 1 | 3.963149
13605 | 7 | 1 | 3.965785
13606 | 7 | 1 | 3.968421
13607 | 0 | 0 | 0
13608 | 0 | 0 | 0
13609 | 0 | 0 | 0
13610 | 0 | 0 | 0
13611 | 0 | 0 | 0
13612 | 0 | 0 | 0
13613 | 0 | 0 | 0
13614 | 0 | 0 | 0
13615 | 0 | 0 | 0
13616 | 0 | 0 | 0
13617 | 0 | 0 | 0
13618 | 0 | 0 | 0
13619 | 0 | 0 | 0
13620 | 7 | 1 | 3.971057
13621 | 7 | 1 | 3.973692
13622 | 7 | 1 | 3.976328
13623 | 7 | 1 | 3.978964
13624 | 7 | 1 | 3.9816
13625 | 7 | 1 | 3.984235
13626 | 7 | 1 | 3.986871
13627 | 7 | 1 | 3.989507
13628 | 0 | 0 | 0
13629 | 0 | 0 | 0
13630 | 0 | 0 | 0
13631 | 0 | 0 | 0
13632 | 0 | 0 | 0
13633 | 0 | 0 | 0
13634 | 0 | 0 | 0
13635 | 0 | 0 | 0
13636 | 0 | 0 | 0
13637 | 0 | 0 | 0
13638 | 0 | 0 | 0
13639 | 0 | 0 | 0
13640 | 0 | 0 | 0
13641 | 7 | 1 | 3.992143
13642 | 7 | 1 | 3.994778
13643 | 7 | 1 | 3.999578
13644 | 7 | 1 | 4.004377
13645 | 7 | 1 | 4.009176
13646 | 7 | 1 | 4.013975
13647 | 7 | 1 | 4.018775
13648 | 7 | 1 | 4.023574
13649 | 0 | 0 | 0
13650 | 0 | 0 | 0
13651 | 0 | 0 | 0
13652 | 0 | 0 | 0
13653 | 0 | 0 | 0
13654 | 0 | 0 | 0
13655 | 0 | 0 | 0
13656 | 0 | 0 | 0
13657 | 0 | 0 | 0
13658 | 0 | 0 | 0
13659 | 0 | 0 | 0
13660 | 0 | 0 | 0
13661 | 0 | 0 | 0
13662 | 7 | 1 | 4.028373
13663 | 7 | 1 | 4.030054
13664 | 7 | 1 | 4.031735
13665 | 7 | 1 | 4.033416
13666 | 7 | 1 | 4.035097
13667 | 7 | 1 | 4.036778
13668 | 7 | 1 | 4.038459
13669 | 7 | 1 | 4.04014
13670 | 0 | 0 | 0
13671 | 0 | 0 | 0
13672 | 0 | 0 | 0
13673 | 0 | 0 | 0
13674 | 0 | 0 | 0
13675 | 0 | 0 | 0
13676 | 0 | 0 | 0
13677 | 0 | 0 | 0
13678 | 0 | 0 | 0
13679 | 0 | 0 | 0
13680 | 0 | 0 | 0
13681 | 0 | 0 | 0
13682 | 0 | 0 | 0
13683 | 7 | 1 | 4.041821
13684 | 7 | 1 | 4.043502
13685 | 7 | 1 | 4.045183
13686 | 7 | 1 | 4.046864
13687 | 7 | 1 | 4.048545
13688 | 7 | 1 | 4.050226
13689 | 7 | 1 | 4.051907
13690 | 7 | 1 | 4.053588
13691 | 0 | 0 | 0
13692 | 0 | 0 | 0
13693 | 0 | 0 | 0
13694 | 0 | 0 | 0
13695 | 0 | 0 | 0
13696 | 0 | 0 | 0
13697 | 0 | 0 | 0
13698 | 0 | 0 | 0
13699 | 0 | 0 | 0
13700 | 0 | 0 | 0
13701 | 0 | 0 | 0
13702 | 0 | 0 | 0
13703 | 0 | 0 | 0
13704 | 7 | 1 | 4.055269
13705 | 7 | 1 | 4.05695
13706 | 7 | 1 | 4.058631
13707 | 7 | 1 | 4.060312
13708 | 7 | 1 | 4.061993
13709 | 7 | 1 | 4.064234
13710 | 7 | 1 | 4.066474
13711 | 7 | 1 | 4.068715
13712 | 0 | 0 | 0
13713 | 0 | 0 | 0
13714 | 0 | 0 | 0
13715 | 0 | 0 | 0
13716 | 0 | 0 | 0
13717 | 0 | 0 | 0
13718 | 0 | 0 | 0
13719 | 0 | 0 | 0
13720 | 0 | 0 | 0
13721 | 0 | 0 | 0
13722 | 0 | 0 | 0
13723 | 0 | 0 | 0
13724 | 0 | 0 | 0
13725 | 7 | 1 | 4.070956
13726 | 7 | 1 | 4.073196
13727 | 7 | 1 | 4.075437
13728 | 7 | 1 | 4.077678
13729 | 7 | 1 | 4.079919
13730 | 7 | 1 | 4.082159
13731 | 7 | 1 | 4.0844
13732 | 7 | 1 | 4.087036
13733 | 0 | 0 | 0
13734 | 0 | 0 | 0
13735 | 0 | 0 | 0
13736 | 0 | 0 | 0
13737 | 0 | 0 | 0
13738 | 0 | 0 | 0
13739 | 0 | 0 | 0
13740 | 0 | 0 | 0
13741 | 0 | 0 | 0
13742 | 0 | 0 | 0
13743 | 0 | 0 | 0
13744 | 0 | 0 | 0
13745 | 0 | 0 | 0
13746 | 7 | 1 | 4.089671
13747 | 7 | 1 | 4.092307
13748 | 7 | 1 | 4.094943
13749 | 7 | 1 | 4.097579
13750 | 7 | 1 | 4.100214
13751 | 7 | 1 | 4.10285
13752 | 7 | 1 | 4.105486
13753 | 7 | 1 | 4.108122
13754 | 0 | 0 | 0
13755 | 0 | 0 | 0
13756 | 0 | 0 | 0
13757 | 0 | 0 | 0
13758 | 0 | 0 | 0
13759 | 0 | 0 | 0
13760 | 0 | 0 | 0
13761 | 0 | 0 | 0
13762 | 0 | 0 | 0
13763 | 0 | 0 | 0
13764 | 0 | 0 | 0
13765 | 0 | 0 | 0
13766 | 0 | 0 | 0
13767 | 7 | 1 | 4.110757
13768 | 7 | 1 | 4.113393
13769 | 7 | 1 | 4.116029
13770 | 7 | 1 | 4.118665
13771 | 7 | 1 | 4.1213
13772 | 7 | 1 | 4.123936
13773 | 7 | 1 | 4.126572
13774 | 7 | 1 | 4.129207
13775 | 0 | 0 | 0
13776 | 0 | 0 | 0
13777 | 0 | 0 | 0
13778 | 0 | 0 | 0
13779 | 0 | 0 | 0
13780 | 0 | 0 | 0
13781 | 0 | 0 | 0
13782 | 0 | 0 | 0
13783 | 0 | 0 | 0
13784 | 0 | 0 | 0
13785 | 0 | 0 | 0
13786 | 0 | 0 | 0
13787 | 0 | 0 | 0
13788 | 7 | 1 | 4.131843
13789 | 7 | 1 | 4.134479
13790 | 7 | 1 | 4.137115
13791 | 7 | 1 | 4.13975
13792 | 7 | 1 | 4.142386
13793 | 7 | 1 | 4.145022
13794 | 7 | 1 | 4.147658
13795 | 7 | 1 | 4.150293
13796 | 0 | 0 | 0
13797 | 0 | 0 | 0
13798 | 0 | 0 | 0
13799 | 0 | 0 | 0
13800 | 0 | 0 | 0
13801 | 0 | 0 | 0
13802 | 0 | 0 | 0
13803 | 0 | 0 | 0
13804 | 0 | 0 | 0
13805 | 0 | 0 | 0
13806 | 0 | 0 | 0
13807 | 0 | 0 | 0
13808 | 0 | 0 | 0
13809 | 7 | 1 | 4.152929
13810 | 7 | 1 | 4.155565
13811 | 7 | 1 | 4.158201
13812 | 7 | 1 | 4.160836
13813 | 7 | 1 | 4.163472
13814 | 7 | 1 | 4.166108
13815 | 7 | 1 | 4.168744
13816 | 7 | 1 | 4.171379
13817 | 0 | 0 | 0
13818 | 0 | 0 | 0
13819 | 0 | 0 | 0
13820 | 0 | 0 | 0
13821 | 0 | 0 | 0
13822 | 0 | 0 | 0
13823 | 0 | 0 | 0
13824 | 0 | 0 | 0
13825 | 0 | 0 | 0
13826 | 0 | 0 | 0
13827 | 0 | 0 | 0
13828 | 0 | 0 | 0
13829 | 0 | 0 | 0
13830 | 7 | 1 | 4.174015
13831 | 7 | 1 | 4.175696
13832 | 7 | 1 | 4.177377
13833 | 7 | 1 | 4.179058
13834 | 7 | 1 | 4.180739
13835 | 7 | 1 | 4.18242
13836 | 7 | 1 | 4.184101
13837 | 7 | 1 | 4.185782
13838 | 0 | 0 | 0
13839 | 0 | 0 | 0
13840 | 0 | 0 | 0
13841 | 0 | 0 | 0
13842 | 0 | 0 | 0
13843 | 0 | 0 | 0
13844 | 0 | 0 | 0
13845 | 0 | 0 | 0
13846 | 0 | 0 | 0
13847 | 0 | 0 | 0
13848 | 0 | 0 | 0
13849 | 0 | 0 | 0
13850 | 0 | 0 | 0
13851 | 7 | 1 | 4.187463
13852 | 7 | 1 | 4.189144
13853 | 7 | 1 | 4.190825
13854 | 7 | 1 | 4.192506
13855 | 7 | 1 | 4.194187
13856 | 7 | 1 | 4.195868
13857 | 7 | 1 | 4.197549
13858 | 7 | 1 | 4.19923
13859 | 0 | 0 | 0
13860 | 0 | 0 | 0
13861 | 0 | 0 | 0
13862 | 0 | 0 | 0
13863 | 0 | 0 | 0
13864 | 0 | 0 | 0
13865 | 0 | 0 | 0
13866 | 0 | 0 | 0
13867 | 0 | 0 | 0
13868 | 0 | 0 | 0
13869 | 0 | 0 | 0
13870 | 0 | 0 | 0
13871 | 0 | 0 | 0
13872 | 7 | 1 | 4.200911
13873 | 7 | 1 | 4.202592
13874 | 7 | 1 | 4.204273
13875 | 7 | 1 | 4.205954
13876 | 7 | 1 | 4.207635
13877 | 7 | 1 | 4.207637
13878 | 7 | 1 | 4.207639
13879 | 7 | 1 | 4.207641
13880 | 0 | 0 | 0
13881 | 0 | 0 | 0
13882 | 0 | 0 | 0
13883 | 0 | 0 | 0
13884 | 0 | 0 | 0
13885 | 0 | 0 | 0
13886 | 0 | 0 | 0
13887 | 0 | 0 | 0
13888 | 0 | 0 | 0
13889 | 0 | 0 | 0
13890 | 0 | 0 | 0
13891 | 0 | 0 | 0
13892 | 0 | 0 | 0
13893 | 7 | 1 | 4.207643
13894 | 7 | 1 | 4.207644
13895 | 7 | 1 | 4.207646
13896 | 7 | 1 | 4.207648
13897 | 7 | 1 | 4.20765
13898 | 7 | 1 | 4.207652
13899 | 7 | 1 | 4.207654
13900 | 7 | 1 | 4.207656
13901 | 0 | 0 | 0
13902 | 0 | 0 | 0
13903 | 0 | 0 | 0
13904 | 0 | 0 | 0
13905 | 0 | 0 | 0
13906 | 0 | 0 | 0
13907 | 0 | 0 | 0
13908 | 0 | 0 | 0
13909 | 0 | 0 | 0
13910 | 0 | 0 | 0
13911 | 0 | 0 | 0
13912 | 0 | 0 | 0
13913 | 0 | 0 | 0
13914 | 7 | 1 | 4.207657
13915 | 7 | 1 | 4.207659
13916 | 7 | 1 | 4.207661
13917 | 7 | 1 | 4.207663
13918 | 7 | 1 | 4.207665
13919 | 7 | 1 | 4.207667
13920 | 7 | 1 | 4.207669
13921 | 7 | 1 | 4.207671
13922 | 0 | 0 | 0
13923 | 0 | 0 | 0
13924 | 0 | 0 | 0
13925 | 0 | 0 | 0
13926 | 0 | 0 | 0
13927 | 0 | 0 | 0
13928 | 0 | 0 | 0
13929 | 0 | 0 | 0
13930 | 0 | 0 | 0
13931 | 0 | 0 | 0
13932 | 0 | 0 | 0
13933 | 0 | 0 | 0
13934 | 0 | 0 | 0
13935 | 7 | 1 | 4.207672
13936 | 7 | 1 | 4.207674
13937 | 7 | 1 | 4.207676
13938 | 7 | 1 | 4.207678
13939 | 7 | 1 | 4.20768
13940 | 7 | 1 | 4.207682
13941 | 7 | 1 | 4.207684
13942 | 7 | 1 | 4.207686
13943 | 0 | 0 | 0
13944 | 0 | 0 | 0
13945 | 0 | 0 | 0
13946 | 0 | 0 | 0
13947 | 0 | 0 | 0
13948 | 0 | 0 | 0
13949 | 0 | 0 | 0
13950 | 0 | 0 | 0
13951 | 0 | 0 | 0
13952 | 0 | 0 | 0
13953 | 0 | 0 | 0
13954 | 0 | 0 | 0
13955 | 0 | 0 | 0
13956 | 7 | 1 | 4.208346
13957 | 7 | 1 | 4.209006
13958 | 7 | 1 | 4.209667
13959 | 7 | 1 | 4.210327
13960 | 7 | 1 | 4.210987
13961 | 7 | 1 | 4.211648
13962 | 7 | 1 | 4.212308
13963 | 7 | 1 | 4.212968
13964 | 0 | 0 | 0
13965 | 0 | 0 | 0
13966 | 0 | 0 | 0
13967 | 0 | 0 | 0
13968 | 0 | 0 | 0
13969 | 0 | 0 | 0
13970 | 0 | 0 | 0
13971 | 0 | 0 | 0
13972 | 0 | 0 | 0
13973 | 0 | 0 | 0
13974 | 0 | 0 | 0
13975 | 0 | 0 | 0
13976 | 0 | 0 | 0
13977 | 7 | 1 | 4.213629
13978 | 7 | 1 | 4.214289
13979 | 7 | 1 | 4.214949
13980 | 7 | 1 | 4.21561
13981 | 7 | 1 | 4.21627
13982 | 7 | 1 | 4.21693
13983 | 7 | 1 | 4.217591
13984 | 7 | 1 | 4.218251
13985 | 0 | 0 | 0
13986 | 0 | 0 | 0
13987 | 0 | 0 | 0
13988 | 0 | 0 | 0
13989 | 0 | 0 | 0
13990 | 0 | 0 | 0
13991 | 0 | 0 | 0
13992 | 0 | 0 | 0
13993 | 0 | 0 | 0
13994 | 0 | 0 | 0
13995 | 0 | 0 | 0
13996 | 0 | 0 | 0
13997 | 0 | 0 | 0
13998 | 7 | 1 | 4.218911
13999 | 7 | 1 | 4.219572
14000 | 7 | 1 | 4.220232
14001 | 7 | 1 | 4.220892
14002 | 7 | 1 | 4.221552
14003 | 7 | 1 | 4.222213
14004 | 7 | 1 | 4.222873
14005 | 7 | 1 | 4.223533
14006 | 0 | 0 | 0
14007 | 0 | 0 | 0
14008 | 0 | 0 | 0
14009 | 0 | 0 | 0
14010 | 0 | 0 | 0
14011 | 0 | 0 | 0
14012 | 0 | 0 | 0
14013 | 0 | 0 | 0
14014 | 0 | 0 | 0
14015 | 0 | 0 | 0
14016 | 0 | 0 | 0
14017 | 0 | 0 | 0
14018 | 0 | 0 | 0
14019 | 7 | 1 | 4.224194
14020 | 7 | 1 | 4.224854
14021 | 7 | 1 | 4.225514
14022 | 7 | 1 | 4.226175
14023 | 7 | 1 | 4.226835
14024 | 7 | 1 | 4.227495
14025 | 7 | 1 | 4.228156
14026 | 7 | 1 | 4.228816
14027 | 0 | 0 | 0
14028 | 0 | 0 | 0
14029 | 0 | 0 | 0
14030 | 0 | 0 | 0
14031 | 0 | 0 | 0
14032 | 0 | 0 | 0
14033 | 0 | 0 | 0
14034 | 0 | 0 | 0
14035 | 0 | 0 | 0
14036 | 0 | 0 | 0
14037 | 0 | 0 | 0
14038 | 0 | 0 | 0
14039 | 0 | 0 | 0
14040 | 7 | 1 | 4.229476
14041 | 7 | 1 | 4.230137
14042 | 7 | 1 | 4.232537
14043 | 7 | 1 | 4.234938
14044 | 7 | 1 | 4.237338
14045 | 7 | 1 | 4.239739
14046 | 7 | 1 | 4.242139
14047 | 7 | 1 | 4.24454
14048 | 0 | 0 | 0
14049 | 0 | 0 | 0
14050 | 0 | 0 | 0
14051 | 0 | 0 | 0
14052 | 0 | 0 | 0
14053 | 0 | 0 | 0
14054 | 0 | 0 | 0
14055 | 0 | 0 | 0
14056 | 0 | 0 | 0
14057 | 0 | 0 | 0
14058 | 0 | 0 | 0
14059 | 0 | 0 | 0
14060 | 0 | 0 | 0
14061 | 7 | 1 | 4.24694
14062 | 7 | 1 | 4.249341
14063 | 7 | 1 | 4.251741
14064 | 7 | 1 | 4.254142
14065 | 7 | 1 | 4.256542
14066 | 7 | 1 | 4.258943
14067 | 7 | 1 | 4.261344
14068 | 7 | 1 | 4.263744
14069 | 0 | 0 | 0
14070 | 0 | 0 | 0
14071 | 0 | 0 | 0
14072 | 0 | 0 | 0
14073 | 0 | 0 | 0
14074 | 0 | 0 | 0
14075 | 0 | 0 | 0
14076 | 0 | 0 | 0
14077 | 0 | 0 | 0
14078 | 0 | 0 | 0
14079 | 0 | 0 | 0
14080 | 0 | 0 | 0
14081 | 0 | 0 | 0
14082 | 7 | 1 | 4.265721
14083 | 7 | 1 | 4.267699
14084 | 7 | 1 | 4.269676
14085 | 7 | 1 | 4.271653
14086 | 7 | 1 | 4.27363
14087 | 7 | 1 | 4.275608
14088 | 7 | 1 | 4.277585
14089 | 7 | 1 | 4.279562
14090 | 0 | 0 | 0
14091 | 0 | 0 | 0
14092 | 0 | 0 | 0
14093 | 0 | 0 | 0
14094 | 0 | 0 | 0
14095 | 0 | 0 | 0
14096 | 0 | 0 | 0
14097 | 0 | 0 | 0
14098 | 0 | 0 | 0
14099 | 0 | 0 | 0
14100 | 0 | 0 | 0
14101 | 0 | 0 | 0
14102 | 0 | 0 | 0
14103 | 7 | 1 | 4.281539
14104 | 7 | 1 | 4.283517
14105 | 7 | 1 | 4.285494
14106 | 7 | 1 | 4.287471
14107 | 7 | 1 | 4.289449
14108 | 7 | 1 | 4.291426
14109 | 7 | 1 | 4.293403
14110 | 7 | 1 | 4.29538
14111 | 0 | 0 | 0
14112 | 0 | 0 | 0
14113 | 0 | 0 | 0
14114 | 0 | 0 | 0
14115 | 0 | 0 | 0
14116 | 0 | 0 | 0
14117 | 0 | 0 | 0
14118 | 0 | 0 | 0
14119 | 0 | 0 | 0
14120 | 0 | 0 | 0
14121 | 0 | 0 | 0
14122 | 0 | 0 | 0
14123 | 0 | 0 | 0
14124 | 7 | 1 | 4.297358
14125 | 7 | 1 | 4.301837
14126 | 7 | 1 | 4.306317
14127 | 7 | 1 | 4.310796
14128 | 7 | 1 | 4.315276
14129 | 7 | 1 | 4.319755
14130 | 7 | 1 | 4.324235
14131 | 7 | 1 | 4.328714
14132 | 0 | 0 | 0
14133 | 0 | 0 | 0
14134 | 0 | 0 | 0
14135 | 0 | 0 | 0
14136 | 0 | 0 | 0
14137 | 0 | 0 | 0
14138 | 0 | 0 | 0
14139 | 0 | 0 | 0
14140 | 0 | 0 | 0
14141 | 0 | 0 | 0
14142 | 0 | 0 | 0
14143 | 0 | 0 | 0
14144 | 0 | 0 | 0
14145 | 7 | 1 | 4.333194
14146 | 7 | 1 | 4.337673
14147 | 7 | 1 | 4.342153
14148 | 7 | 1 | 4.347321
14149 | 7 | 1 | 4.352489
14150 | 7 | 1 | 4.357658
14151 | 7 | 1 | 4.362826
14152 | 7 | 1 | 4.367995
14153 | 0 | 0 | 0
14154 | 0 | 0 | 0
14155 | 0 | 0 | 0
14156 | 0 | 0 | 0
14157 | 0 | 0 | 0
14158 | 0 | 0 | 0
14159 | 0 | 0 | 0
14160 | 0 | 0 | 0
14161 | 0 | 0 | 0
14162 | 0 | 0 | 0
14163 | 0 | 0 | 0
14164 | 0 | 0 | 0
14165 | 0 | 0 | 0
14166 | 7 | 1 | 4.373163
14167 | 7 | 1 | 4.378331
14168 | 7 | 1 | 4.3835
14169 | 7 | 1 | 4.388668
14170 | 7 | 1 | 4.393837
14171 | 7 | 1 | 4.399005
14172 | 7 | 1 | 4.404173
14173 | 7 | 1 | 4.409342
14174 | 0 | 0 | 0
14175 | 0 | 0 | 0
14176 | 0 | 0 | 0
14177 | 0 | 0 | 0
14178 | 0 | 0 | 0
14179 | 0 | 0 | 0
14180 | 0 | 0 | 0
14181 | 0 | 0 | 0
14182 | 0 | 0 | 0
14183 | 0 | 0 | 0
14184 | 0 | 0 | 0
14185 | 0 | 0 | 0
14186 | 0 | 0 | 0
14187 | 7 | 1 | 4.41574
14188 | 7 | 1 | 4.422139
14189 | 7 | 1 | 4.428537
14190 | 7 | 1 | 4.434935
14191 | 7 | 1 | 4.441334
14192 | 7 | 1 | 4.447732
14193 | 7 | 1 | 4.454131
14194 | 7 | 1 | 4.460529
14195 | 0 | 0 | 0
14196 | 0 | 0 | 0
14197 | 0 | 0 | 0
14198 | 0 | 0 | 0
14199 | 0 | 0 | 0
14200 | 0 | 0 | 0
14201 | 0 | 0 | 0
14202 | 0 | 0 | 0
14203 | 0 | 0 | 0
14204 | 0 | 0 | 0
14205 | 0 | 0 | 0
14206 | 0 | 0 | 0
14207 | 0 | 0 | 0
14208 | 7 | 1 | 4.466927
14209 | 7 | 1 | 4.473326
14210 | 7 | 1 | 4.479724
14211 | 7 | 1 | 4.486122
14212 | 7 | 1 | 4.492521
14213 | 7 | 1 | 4.498919
14214 | 7 | 1 | 4.506384
14215 | 7 | 1 | 4.513849
14216 | 0 | 0 | 0
14217 | 0 | 0 | 0
14218 | 0 | 0 | 0
14219 | 0 | 0 | 0
14220 | 0 | 0 | 0
14221 | 0 | 0 | 0
14222 | 0 | 0 | 0
14223 | 0 | 0 | 0
14224 | 0 | 0 | 0
14225 | 0 | 0 | 0
14226 | 0 | 0 | 0
14227 | 0 | 0 | 0
14228 | 0 | 0 | 0
14229 | 7 | 1 | 4.521313
14230 | 7 | 1 | 4.528778
14231 | 7 | 1 | 4.536243
14232 | 7 | 1 | 4.543708
14233 | 7 | 1 | 4.558102
14234 | 7 | 1 | 4.572496
14235 | 7 | 1 | 4.58689
14236 | 7 | 1 | 4.601284
14237 | 0 | 0 | 0
14238 | 0 | 0 | 0
14239 | 0 | 0 | 0
14240 | 0 | 0 | 0
14241 | 0 | 0 | 0
14242 | 0 | 0 | 0
14243 | 0 | 0 | 0
14244 | 0 | 0 | 0
14245 | 0 | 0 | 0
14246 | 0 | 0 | 0
14247 | 0 | 0 | 0
14248 | 0 | 0 | 0
14249 | 0 | 0 | 0
14250 | 7 | 1 | 4.615678
14251 | 7 | 1 | 4.630072
14252 | 7 | 1 | 4.644466
14253 | 7 | 1 | 4.652304
14254 | 7 | 1 | 4.660142
14255 | 7 | 1 | 4.66798
14256 | 7 | 1 | 4.675817
14257 | 7 | 1 | 4.683655
14258 | 0 | 0 | 0
14259 | 0 | 0 | 0
14260 | 0 | 0 | 0
14261 | 0 | 0 | 0
14262 | 0 | 0 | 0
14263 | 0 | 0 | 0
14264 | 0 | 0 | 0
14265 | 0 | 0 | 0
14266 | 0 | 0 | 0
14267 | 0 | 0 | 0
14268 | 0 | 0 | 0
14269 | 0 | 0 | 0
14270 | 0 | 0 | 0
14271 | 7 | 1 | 4.691493
14272 | 7 | 1 | 4.69933
14273 | 7 | 1 | 4.707168
14274 | 7 | 1 | 4.715006
14275 | 7 | 1 | 4.722843
14276 | 7 | 1 | 4.748965
14277 | 7 | 1 | 4.775086
14278 | 7 | 1 | 4.801208
14279 | 0 | 0 | 0
14280 | 0 | 0 | 0
14281 | 0 | 0 | 0
14282 | 0 | 0 | 0
14283 | 0 | 0 | 0
14284 | 0 | 0 | 0
14285 | 0 | 0 | 0
14286 | 0 | 0 | 0
14287 | 0 | 0 | 0
14288 | 0 | 0 | 0
14289 | 0 | 0 | 0
14290 | 0 | 0 | 0
14291 | 0 | 0 | 0
14292 | 7 | 1 | 4.814003
14293 | 7 | 1 | 4.826798
14294 | 7 | 1 | 4.839593
14295 | 7 | 1 | 4.852387
14296 | 7 | 1 | 4.865182
14297 | 7 | 1 | 4.877977
14298 | 7 | 1 | 4.890772
14299 | 7 | 1 | 4.903567
14300 | 0 | 0 | 0
14301 | 0 | 0 | 0
14302 | 0 | 0 | 0
14303 | 0 | 0 | 0
14304 | 0 | 0 | 0
14305 | 0 | 0 | 0
14306 | 0 | 0 | 0
14307 | 0 | 0 | 0
14308 | 0 | 0 | 0
14309 | 0 | 0 | 0
14310 | 0 | 0 | 0
14311 | 0 | 0 | 0
14312 | 0 | 0 | 0
14313 | 7 | 1 | 4.916362
14314 | 7 | 1 | 4.929157
14315 | 7 | 1 | 4.941952
14316 | 7 | 1 | 4.954747
14317 | 7 | 1 | 4.967542
14318 | 7 | 1 | 4.980337
14319 | 7 | 1 | 5.013921
14320 | 7 | 1 | 5.047505
14321 | 0 | 0 | 0
14322 | 0 | 0 | 0
14323 | 0 | 0 | 0
14324 | 0 | 0 | 0
14325 | 0 | 0 | 0
14326 | 0 | 0 | 0
14327 | 0 | 0 | 0
14328 | 0 | 0 | 0
14329 | 0 | 0 | 0
14330 | 0 | 0 | 0
14331 | 0 | 0 | 0
14332 | 0 | 0 | 0
14333 | 0 | 0 | 0
14334 | 7 | 1 | 5.081089
14335 | 7 | 1 | 5.090686
14336 | 7 | 1 | 5.100283
14337 | 7 | 1 | 5.109879
14338 | 7 | 1 | 5.119476
14339 | 7 | 1 | 5.129073
14340 | 7 | 1 | 5.138669
14341 | 7 | 1 | 5.148266
14342 | 0 | 0 | 0
14343 | 0 | 0 | 0
14344 | 0 | 0 | 0
14345 | 0 | 0 | 0
14346 | 0 | 0 | 0
14347 | 0 | 0 | 0
14348 | 0 | 0 | 0
14349 | 0 | 0 | 0
14350 | 0 | 0 | 0
14351 | 0 | 0 | 0
14352 | 0 | 0 | 0
14353 | 0 | 0 | 0
14354 | 0 | 0 | 0
14355 | 7 | 1 | 5.680784
14356 | 7 | 1 | 6.213302
14357 | 7 | 1 | 6.74582
14358 | 7 | 1 | 7.278338
14359 | 7 | 1 | 7.810856
14360 | 7 | 1 | 8.343375
14361 | 7 | 1 | 8.875893
14362 | 7 | 1 | 7.648282
14363 | 0 | 0 | 0
14364 | 0 | 0 | 0
14365 | 0 | 0 | 0
14366 | 0 | 0 | 0
14367 | 0 | 0 | 0
14368 | 0 | 0 | 0
14369 | 0 | 0 | 0
14370 | 0 | 0 | 0
14371 | 0 | 0 | 0
14372 | 0 | 0 | 0
14373 | 0 | 0 | 0
14374 | 0 | 0 | 0
14375 | 0 | 0 | 0
14376 | 7 | 1 | 6.420671
14377 | 7 | 1 | 5.193061
14378 | 7 | 1 | 5.209854
14379 | 7 | 1 | 5.226647
14380 | 7 | 1 | 5.24344
14381 | 7 | 1 | 5.260232
14382 | 7 | 1 | 5.277025
14383 | 7 | 1 | 5.293818
14384 | 0 | 0 | 0
14385 | 0 | 0 | 0
14386 | 0 | 0 | 0
14387 | 0 | 0 | 0
14388 | 0 | 0 | 0
14389 | 0 | 0 | 0
14390 | 0 | 0 | 0
14391 | 0 | 0 | 0
14392 | 0 | 0 | 0
14393 | 0 | 0 | 0
14394 | 0 | 0 | 0
14395 | 0 | 0 | 0
14396 | 0 | 0 | 0
14397 | 7 | 1 | 5.310611
14398 | 7 | 1 | 5.327404
14399 | 7 | 1 | 5.344197
14400 | 7 | 1 | 5.36099
14401 | 7 | 1 | 5.420693
14402 | 7 | 1 | 5.480397
14403 | 7 | 1 | 5.5401
14404 | 7 | 1 | 8.249057
14405 | 0 | 0 | 10.95801